## Sheet1
Diâmetro da armadura (mm) | Resistência do aço - fy (MPa) | Resistência à tração do concreto (MPa) | Cobrimento (mm) | Taxa de armadura conforme MC2020 | Tensão na armadura menos tension stiffening variável (MPa) | Output: w_exp (mm)
20 | 500 | 4.120341 | 25 | 0.02129969 | 120.5277 | 0.16
20 | 500 | 4.120341 | 25 | 0.02129969 | 223.848 | 0.23
20 | 500 | 4.120341 | 25 | 0.02129969 | 242.0522 | 0.24
20 | 500 | 4.120341 | 25 | 0.02129969 | 325.1472 | 0.27
20 | 500 | 4.120341 | 25 | 0.02129969 | 447.7845 | 0.35
20 | 500 | 4.120341 | 25 | 0.02129969 | 500 | 0.4
10 | 500 | 4.131127 | 25 | 0.01446072 | 224.985 | 0.16
10 | 500 | 4.131127 | 25 | 0.01446072 | 301.6538 | 0.18
10 | 500 | 4.131127 | 25 | 0.01446072 | 497.3682 | 0.26
10 | 628 | 3.262 | 25 | 0.01825581 | 178.1159 | 0.16
10 | 628 | 3.262 | 25 | 0.01825581 | 242.197 | 0.2
10 | 628 | 3.262 | 25 | 0.01825581 | 308.1337 | 0.2
10 | 628 | 3.262 | 25 | 0.01825581 | 368.3194 | 0.24
10 | 628 | 3.262 | 25 | 0.01825581 | 401.0102 | 0.3
10 | 628 | 3.262 | 25 | 0.01825581 | 498.0577 | 0.32
10 | 628 | 3.262 | 25 | 0.01825581 | 502.7619 | 0.38
10 | 628 | 3.262 | 25 | 0.01825581 | 538.6734 | 0.42
10 | 628 | 3.262 | 25 | 0.01825581 | 628 | 0.44
10 | 628 | 3.262 | 25 | 0.01825581 | 628 | 0.5
10 | 628 | 3.514 | 25 | 0.01825581 | 249.6858 | 0.24
10 | 628 | 3.514 | 25 | 0.01825581 | 336.5738 | 0.3
10 | 628 | 3.514 | 25 | 0.01825581 | 361.8794 | 0.3
10 | 628 | 3.514 | 25 | 0.01825581 | 392.9101 | 0.3
10 | 628 | 3.514 | 25 | 0.01825581 | 424.1643 | 0.38
10 | 628 | 3.514 | 25 | 0.01825581 | 491.1376 | 0.44
16 | 571 | 4.2588 | 33 | 0.0408 | 63.45845 | 0.18
16 | 571 | 4.2588 | 33 | 0.0408 | 132.5858 | 0.2
16 | 571 | 4.2588 | 33 | 0.0408 | 182.1068 | 0.26
16 | 571 | 4.2588 | 33 | 0.0408 | 276.4702 | 0.44
16 | 571 | 4.2588 | 33 | 0.0408 | 412.8773 | 0.6
12 | 500 | 2.693329 | 20 | 0.01317784 | 218.682 | 0.36
12 | 500 | 2.693329 | 20 | 0.01317784 | 344.7048 | 0.43
12 | 500 | 2.693329 | 20 | 0.01317784 | 500 | 0.56
12 | 500 | 2.693329 | 20 | 0.01317784 | 500 | 0.71
12 | 500 | 2.693329 | 20 | 0.01317784 | 500 | 0.79
25 | 500 | 2.693329 | 20 | 0.03602843 | 50.85036 | 0.2
25 | 500 | 2.693329 | 20 | 0.03602843 | 136.3923 | 0.25
25 | 500 | 2.693329 | 20 | 0.03602843 | 238.2424 | 0.36
25 | 500 | 2.693329 | 20 | 0.03602843 | 340.0925 | 0.47
25 | 500 | 2.693329 | 20 | 0.03602843 | 416.4801 | 0.57
25 | 500 | 2.693329 | 20 | 0.03602843 | 500 | 0.78
12 | 500 | 2.693329 | 20 | 0.0137386 | 94.15214 | 0.21
12 | 500 | 2.693329 | 20 | 0.0137386 | 155.7937 | 0.31
12 | 500 | 2.693329 | 20 | 0.0137386 | 217.4353 | 0.38
12 | 500 | 2.693329 | 20 | 0.0137386 | 340.7185 | 0.52
12 | 500 | 2.693329 | 20 | 0.0137386 | 500 | 0.74
12 | 500 | 2.693329 | 20 | 0.0137386 | 94.15214 | 0.17
12 | 500 | 2.693329 | 20 | 0.0137386 | 217.4353 | 0.36
12 | 500 | 2.693329 | 20 | 0.0137386 | 340.7185 | 0.56
12 | 500 | 2.693329 | 20 | 0.0137386 | 500 | 0.78
12 | 500 | 2.693329 | 70 | 0.0107619 | 115.3835 | 0.31
12 | 500 | 2.693329 | 70 | 0.0107619 | 192.1162 | 0.44
12 | 500 | 2.693329 | 70 | 0.0107619 | 35.19276 | 0.14
12 | 500 | 2.693329 | 70 | 0.0107619 | 111.0609 | 0.31
12 | 500 | 2.693329 | 70 | 0.0107619 | 186.9291 | 0.4
12 | 500 | 2.693329 | 70 | 0.0107619 | 35.19276 | 0.25
12 | 500 | 2.693329 | 70 | 0.0107619 | 111.0609 | 0.44
12 | 500 | 2.693329 | 70 | 0.0107619 | 186.9291 | 0.56
25 | 500 | 2.693329 | 20 | 0.0395868 | 162.9772 | 0.23
25 | 500 | 2.693329 | 20 | 0.0395868 | 287.4912 | 0.35
25 | 500 | 2.693329 | 20 | 0.0395868 | 412.0052 | 0.49
25 | 500 | 2.693329 | 20 | 0.0395868 | 500 | 0.67
25 | 500 | 2.693329 | 20 | 0.0395868 | 162.9772 | 0.27
25 | 500 | 2.693329 | 20 | 0.0395868 | 287.4912 | 0.4
25 | 500 | 2.693329 | 20 | 0.0395868 | 412.0052 | 0.53
25 | 500 | 2.693329 | 20 | 0.0395868 | 500 | 0.72
25 | 500 | 2.693329 | 70 | 0.02556459 | 48.31954 | 0.3
25 | 500 | 2.693329 | 70 | 0.02556459 | 184.8544 | 0.57
25 | 500 | 2.693329 | 70 | 0.02603911 | 48.03742 | 0.26
25 | 500 | 2.693329 | 70 | 0.02603911 | 182.1842 | 0.6
25 | 500 | 2.693329 | 70 | 0.02603911 | 48.03742 | 0.27
25 | 500 | 2.693329 | 70 | 0.02603911 | 182.1842 | 0.59
9.52 | 434 | 3.56416 | 20.64 | 0.02551565 | 234.8306 | 0.15
9.52 | 434 | 3.56416 | 20.64 | 0.02551565 | 299.5681 | 0.17
12.7 | 434 | 3.976608 | 19.05 | 0.03809563 | 257.5893 | 0.15
12.7 | 434 | 3.976608 | 19.05 | 0.03809563 | 313.9864 | 0.17
12.7 | 434 | 3.976608 | 19.05 | 0.03809563 | 394.0338 | 0.2
15.9 | 540 | 3.976608 | 17.46 | 0.05904774 | 254.9235 | 0.16
15.9 | 540 | 3.976608 | 17.46 | 0.05904774 | 362.1205 | 0.21
16 | 500 | 3.269 | 40 | 0.0125 | 13.79531 | 0.15
16 | 500 | 3.269 | 40 | 0.0125 | 53.37013 | 0.2
16 | 500 | 3.269 | 40 | 0.0125 | 95.80245 | 0.25
16 | 500 | 3.269 | 40 | 0.0125 | 138.1621 | 0.28
16 | 500 | 3.269 | 40 | 0.0125 | 180.5218 | 0.28
16 | 500 | 3.269 | 40 | 0.0125 | 222.9541 | 0.3
16 | 500 | 3.269 | 40 | 0.0125 | 265.3864 | 0.33
16 | 500 | 3.269 | 40 | 0.0125 | 307.6734 | 0.33
16 | 500 | 3.269 | 40 | 0.0125 | 53.37013 | 0.15
16 | 500 | 3.269 | 40 | 0.0125 | 95.80245 | 0.18
16 | 500 | 3.269 | 40 | 0.0125 | 138.1621 | 0.2
16 | 500 | 3.269 | 40 | 0.0125 | 180.5218 | 0.25
16 | 500 | 3.269 | 40 | 0.0125 | 222.9541 | 0.3
16 | 500 | 3.269 | 40 | 0.0125 | 265.3864 | 0.33
16 | 500 | 3.269 | 40 | 0.0125 | 307.6734 | 0.38
16 | 500 | 3.269 | 25 | 0.0157461 | 83.2503 | 0.15
16 | 500 | 3.269 | 25 | 0.0157461 | 122.6759 | 0.18
16 | 500 | 3.269 | 25 | 0.0157461 | 162.0341 | 0.2
16 | 500 | 3.269 | 25 | 0.0157461 | 201.3922 | 0.23
16 | 500 | 3.269 | 25 | 0.0157461 | 240.8178 | 0.25
16 | 500 | 3.269 | 25 | 0.0157461 | 280.2435 | 0.3
16 | 500 | 3.269 | 25 | 0.0157461 | 319.5341 | 0.3
16 | 500 | 3.269 | 25 | 0.0157461 | 46.14312 | 0.15
16 | 500 | 3.269 | 25 | 0.0157461 | 83.2503 | 0.18
16 | 500 | 3.269 | 25 | 0.0157461 | 122.6759 | 0.18
16 | 500 | 3.269 | 25 | 0.0157461 | 162.0341 | 0.25
16 | 500 | 3.269 | 25 | 0.0157461 | 201.3922 | 0.28
16 | 500 | 3.269 | 25 | 0.0157461 | 240.8178 | 0.33
16 | 500 | 3.269 | 25 | 0.0157461 | 280.2435 | 0.38
16 | 500 | 3.269 | 25 | 0.0157461 | 319.5341 | 0.43
16 | 500 | 3.269 | 25 | 0.02123894 | 142.6233 | 0.15
16 | 500 | 3.269 | 25 | 0.02123894 | 167.2365 | 0.18
16 | 500 | 3.269 | 25 | 0.02123894 | 191.9342 | 0.18
16 | 500 | 3.269 | 25 | 0.02123894 | 216.6319 | 0.2
16 | 500 | 3.269 | 25 | 0.02123894 | 241.3296 | 0.2
16 | 500 | 3.269 | 25 | 0.02123894 | 167.2365 | 0.15
16 | 500 | 3.269 | 25 | 0.02123894 | 191.9342 | 0.18
16 | 500 | 3.269 | 25 | 0.02123894 | 216.6319 | 0.2
16 | 500 | 3.269 | 25 | 0.02123894 | 241.3296 | 0.2
12 | 500 | 3.269 | 25 | 0.01172479 | 0 | 0.2
12 | 500 | 3.269 | 25 | 0.01172479 | 93.87496 | 0.25
12 | 500 | 3.269 | 25 | 0.01172479 | 202.0816 | 0.33
12 | 500 | 3.269 | 25 | 0.01172479 | 93.87496 | 0.23
12 | 500 | 3.269 | 25 | 0.01172479 | 202.0816 | 0.28
12 | 500 | 3.269 | 25 | 0.01172479 | 38.89287 | 0.18
12 | 500 | 3.269 | 25 | 0.01172479 | 112.1447 | 0.23
12 | 500 | 3.269 | 25 | 0.01172479 | 185.3966 | 0.25
12 | 500 | 3.269 | 25 | 0.01172479 | 38.89287 | 0.18
12 | 500 | 3.269 | 25 | 0.01172479 | 112.1447 | 0.23
12 | 500 | 3.269 | 25 | 0.01172479 | 185.3966 | 0.25
12 | 500 | 3.269 | 25 | 0.01208791 | 72.22846 | 0.15
12 | 500 | 3.269 | 25 | 0.01208791 | 127.254 | 0.15
12 | 500 | 3.269 | 25 | 0.01208791 | 182.2795 | 0.18
12 | 500 | 3.269 | 25 | 0.01208791 | 72.22846 | 0.18
12 | 500 | 3.269 | 25 | 0.01208791 | 127.254 | 0.2
12 | 500 | 3.269 | 25 | 0.01208791 | 182.2795 | 0.23
10 | 528 | 2.8 | 40 | 0.008263158 | 99.7811 | 0.16
10 | 528 | 2.8 | 40 | 0.008263158 | 133.401 | 0.18
10 | 528 | 2.8 | 40 | 0.008263158 | 171.5035 | 0.2
10 | 528 | 2.8 | 40 | 0.008263158 | 205.1234 | 0.22
10 | 528 | 2.8 | 40 | 0.008263158 | 243.226 | 0.24
10 | 528 | 2.8 | 40 | 0.008263158 | 276.8458 | 0.26
10 | 528 | 2.8 | 40 | 0.008263158 | 317.1897 | 0.28
10 | 528 | 2.8 | 40 | 0.008263158 | 61.67856 | 0.15
10 | 528 | 2.8 | 40 | 0.008263158 | 99.7811 | 0.17
10 | 528 | 2.8 | 40 | 0.008263158 | 135.6423 | 0.19
10 | 528 | 2.8 | 40 | 0.008263158 | 168.1415 | 0.2
10 | 528 | 2.8 | 40 | 0.008263158 | 205.1234 | 0.22
10 | 528 | 2.8 | 40 | 0.008263158 | 242.1053 | 0.24
10 | 528 | 2.8 | 40 | 0.008263158 | 273.4839 | 0.26
10 | 528 | 2.8 | 40 | 0.008263158 | 303.7418 | 0.29
20 | 598 | 2.8 | 40 | 0.021 | 109.1652 | 0.17
20 | 598 | 2.8 | 40 | 0.021 | 151.4665 | 0.2
20 | 598 | 2.8 | 40 | 0.021 | 194.074 | 0.24
20 | 598 | 2.8 | 40 | 0.021 | 236.4461 | 0.27
20 | 598 | 2.8 | 40 | 0.021 | 278.3474 | 0.32
20 | 598 | 2.8 | 40 | 0.021 | 321.4256 | 0.34
20 | 598 | 2.8 | 40 | 0.021 | 77.57653 | 0.16
20 | 598 | 2.8 | 40 | 0.021 | 109.7099 | 0.2
20 | 598 | 2.8 | 40 | 0.021 | 150.7603 | 0.24
20 | 598 | 2.8 | 40 | 0.021 | 192.897 | 0.27
20 | 598 | 2.8 | 40 | 0.021 | 236.6815 | 0.29
20 | 598 | 2.8 | 40 | 0.021 | 278.3474 | 0.32
20 | 598 | 2.8 | 40 | 0.021 | 298.5918 | 0.33
10 | 528 | 2.8 | 40 | 0.008263158 | 160.3966 | 0.15
10 | 528 | 2.8 | 40 | 0.008263158 | 193.8786 | 0.19
10 | 528 | 2.8 | 40 | 0.008263158 | 200.575 | 0.2
10 | 528 | 2.8 | 40 | 0.008263158 | 228.8487 | 0.23
10 | 528 | 2.8 | 40 | 0.008263158 | 248.1939 | 0.25
10 | 528 | 2.8 | 40 | 0.008263158 | 269.7712 | 0.28
10 | 528 | 2.8 | 40 | 0.008263158 | 289.1164 | 0.31
10 | 528 | 2.8 | 40 | 0.008263158 | 312.1818 | 0.36
10 | 528 | 2.8 | 40 | 0.008263158 | 158.1645 | 0.16
10 | 528 | 2.8 | 40 | 0.008263158 | 180.4858 | 0.18
10 | 528 | 2.8 | 40 | 0.008263158 | 201.3191 | 0.2
10 | 528 | 2.8 | 40 | 0.008263158 | 222.8964 | 0.23
10 | 528 | 2.8 | 40 | 0.008263158 | 245.9618 | 0.24
10 | 528 | 2.8 | 40 | 0.008263158 | 269.7712 | 0.25
10 | 528 | 2.8 | 40 | 0.008263158 | 291.3485 | 0.27
10 | 528 | 2.8 | 40 | 0.008263158 | 310.6937 | 0.29
10 | 528 | 2.8 | 40 | 0.008263158 | 182.718 | 0.15
10 | 528 | 2.8 | 40 | 0.008263158 | 204.2953 | 0.16
10 | 528 | 2.8 | 40 | 0.008263158 | 234.8011 | 0.18
10 | 528 | 2.8 | 40 | 0.008263158 | 252.6582 | 0.18
10 | 528 | 2.8 | 40 | 0.008263158 | 269.7712 | 0.19
10 | 528 | 2.8 | 40 | 0.008263158 | 288.3723 | 0.2
10 | 528 | 2.8 | 40 | 0.008263158 | 312.9258 | 0.22
20 | 598 | 2.8 | 40 | 0.021 | 138.0527 | 0.16
20 | 598 | 2.8 | 40 | 0.021 | 183.3852 | 0.2
20 | 598 | 2.8 | 40 | 0.021 | 228.5641 | 0.23
20 | 598 | 2.8 | 40 | 0.021 | 152.4503 | 0.14
20 | 598 | 2.8 | 40 | 0.021 | 195.5543 | 0.17
20 | 598 | 2.8 | 40 | 0.021 | 237.92 | 0.21
20 | 598 | 2.8 | 40 | 0.021 | 62.13567 | 0.21
20 | 598 | 2.8 | 40 | 0.021 | 98.16343 | 0.25
20 | 598 | 2.8 | 40 | 0.021 | 137.2843 | 0.29
20 | 598 | 2.8 | 40 | 0.021 | 181.5412 | 0.33
20 | 598 | 2.8 | 40 | 0.021 | 244.0847 | 0.37
20 | 430 | 3.508821 | 50 | 0.01914634 | 56.97599 | 0.15
20 | 430 | 3.508821 | 50 | 0.01914634 | 112.9686 | 0.23
20 | 430 | 3.508821 | 50 | 0.01914634 | 177.0258 | 0.28
20 | 430 | 3.508821 | 50 | 0.02871951 | 90.58018 | 0.18
20 | 430 | 3.508821 | 50 | 0.02871951 | 140.6116 | 0.26
20 | 430 | 3.508821 | 50 | 0.02871951 | 197.1812 | 0.34
16 | 528 | 3.42 | 27 | 0.02330435 | 148.3814 | 0.15
16 | 528 | 3.42 | 27 | 0.02330435 | 258.3973 | 0.19
16 | 528 | 3.42 | 27 | 0.02330435 | 324.4069 | 0.22
16 | 528 | 3.42 | 27 | 0.02330435 | 379.4149 | 0.22
16 | 528 | 3.42 | 27 | 0.02330435 | 467.4276 | 0.25
16 | 528 | 3.42 | 27 | 0.02330435 | 526.1018 | 0.29
20 | 528 | 3.42 | 25 | 0.03417687 | 217.5818 | 0.17
20 | 528 | 3.42 | 25 | 0.03417687 | 264.4627 | 0.19
20 | 528 | 3.42 | 25 | 0.03417687 | 324.738 | 0.21
20 | 528 | 3.42 | 25 | 0.03417687 | 351.5271 | 0.23
20 | 528 | 3.42 | 25 | 0.03417687 | 411.8025 | 0.25
20 | 528 | 3.42 | 25 | 0.03417687 | 525.8067 | 0.25
20 | 528 | 3.42 | 25 | 0.05126531 | 203.4022 | 0.18
20 | 528 | 3.42 | 25 | 0.05126531 | 246.6411 | 0.19
20 | 528 | 3.42 | 25 | 0.05126531 | 285.5562 | 0.21
20 | 528 | 3.42 | 25 | 0.05126531 | 333.1191 | 0.23
20 | 528 | 3.42 | 25 | 0.05126531 | 380.6819 | 0.25
20 | 528 | 3.42 | 25 | 0.05126531 | 423.9209 | 0.29
20 | 528 | 3.42 | 25 | 0.05126531 | 467.1599 | 0.31
20 | 528 | 3.42 | 25 | 0.05126531 | 501.1062 | 0.37
16 | 528 | 2.98 | 27 | 0.02330435 | 338.4567 | 0.16
16 | 528 | 2.98 | 27 | 0.02330435 | 433.4487 | 0.2
16 | 528 | 2.98 | 27 | 0.02330435 | 523.882 | 0.26
20 | 528 | 2.98 | 25 | 0.03417687 | 217.081 | 0.17
20 | 528 | 2.98 | 25 | 0.03417687 | 262.3653 | 0.19
20 | 528 | 2.98 | 25 | 0.03417687 | 320.588 | 0.23
20 | 528 | 2.98 | 25 | 0.03417687 | 346.4648 | 0.25
20 | 528 | 2.98 | 25 | 0.03417687 | 385.2799 | 0.3
20 | 528 | 2.98 | 25 | 0.03417687 | 411.1567 | 0.32
20 | 528 | 2.98 | 25 | 0.03417687 | 474.5547 | 0.36
20 | 528 | 2.98 | 25 | 0.03417687 | 526.4459 | 0.47
20 | 528 | 2.98 | 25 | 0.05126531 | 275.4661 | 0.16
20 | 528 | 2.98 | 25 | 0.05126531 | 292.2652 | 0.18
20 | 528 | 2.98 | 25 | 0.05126531 | 334.2628 | 0.18
20 | 528 | 2.98 | 25 | 0.05126531 | 380.4602 | 0.2
20 | 528 | 2.98 | 25 | 0.05126531 | 422.4578 | 0.2
20 | 528 | 2.98 | 25 | 0.05126531 | 460.2557 | 0.2
20 | 528 | 2.98 | 25 | 0.05126531 | 502.059 | 0.22
28 | 400 | 5.308474 | 30 | 0.07996753 | 92.53103 | 0.22
28 | 400 | 5.308474 | 30 | 0.07996753 | 145.4692 | 0.25
28 | 400 | 5.308474 | 30 | 0.07996753 | 180.3614 | 0.29
28 | 400 | 5.308474 | 30 | 0.07996753 | 220.4615 | 0.31
28 | 400 | 5.308474 | 30 | 0.07996753 | 282.955 | 0.33
28 | 400 | 5.308474 | 30 | 0.07996753 | 314.7226 | 0.34
28 | 400 | 5.308474 | 30 | 0.07996753 | 361.072 | 0.37
15.9 | 392 | 2.825877 | 30 | 0.02253617 | 327.3357 | 0.2
15.9 | 392 | 2.825877 | 30 | 0.02253617 | 367.2408 | 0.35
15.9 | 392 | 2.825877 | 30 | 0.02253617 | 329.0743 | 0.2
15.9 | 392 | 2.825877 | 30 | 0.02253617 | 367.2408 | 0.25
15.9 | 392 | 2.825877 | 30 | 0.02253617 | 329.0743 | 0.2
15.9 | 392 | 2.825877 | 30 | 0.02253617 | 367.2408 | 0.25
15.9 | 392 | 2.825877 | 30 | 0.02253617 | 330.813 | 0.2
15.9 | 392 | 2.825877 | 30 | 0.02253617 | 367.2408 | 0.3
12.7 | 392 | 2.920876 | 30 | 0.01689333 | 253.3755 | 0.15
12.7 | 392 | 2.920876 | 30 | 0.01689333 | 358.9109 | 0.2
12.7 | 392 | 2.920876 | 30 | 0.01689333 | 256.2283 | 0.15
12.7 | 392 | 2.920876 | 30 | 0.01689333 | 358.9109 | 0.2
15.9 | 392 | 2.920876 | 30 | 0.02253617 | 192.8716 | 0.15
15.9 | 392 | 2.920876 | 30 | 0.02253617 | 331.1176 | 0.25
15.9 | 392 | 2.920876 | 30 | 0.02253617 | 366.4529 | 0.3
15.9 | 392 | 2.920876 | 30 | 0.02253617 | 194.6215 | 0.15
15.9 | 392 | 2.920876 | 30 | 0.02253617 | 332.8676 | 0.25
19.1 | 392 | 2.920876 | 30 | 0.0282963 | 113.8347 | 0.15
19.1 | 392 | 2.920876 | 30 | 0.0282963 | 206.1303 | 0.2
19.1 | 392 | 2.920876 | 30 | 0.0282963 | 300.3889 | 0.3
19.1 | 392 | 2.920876 | 30 | 0.0282963 | 371.0492 | 0.33
19.1 | 392 | 2.920876 | 30 | 0.0282963 | 112.8853 | 0.15
19.1 | 392 | 2.920876 | 30 | 0.0282963 | 203.744 | 0.25
19.1 | 392 | 2.920876 | 30 | 0.0282963 | 296.8095 | 0.28
15.9 | 392 | 3.353879 | 30 | 0.02253617 | 326.5051 | 0.2
15.9 | 392 | 3.353879 | 30 | 0.02253617 | 362.8718 | 0.22
15.9 | 392 | 3.353879 | 30 | 0.02253617 | 326.5051 | 0.17
15.9 | 392 | 3.353879 | 30 | 0.02253617 | 362.8718 | 0.21
19.1 | 392 | 3.353879 | 30 | 0.0282963 | 147.262 | 0.17
19.1 | 392 | 3.353879 | 30 | 0.0282963 | 196.1324 | 0.18
19.1 | 392 | 3.353879 | 30 | 0.0282963 | 243.7811 | 0.2
19.1 | 392 | 3.353879 | 30 | 0.0282963 | 292.6515 | 0.2
19.1 | 392 | 3.353879 | 30 | 0.0282963 | 339.0784 | 0.25
19.1 | 392 | 3.353879 | 30 | 0.0282963 | 368.1495 | 0.27
19.1 | 392 | 3.353879 | 30 | 0.0282963 | 243.7811 | 0.18
19.1 | 392 | 3.353879 | 30 | 0.0282963 | 290.208 | 0.19
19.1 | 392 | 3.353879 | 30 | 0.0282963 | 339.0784 | 0.21
19.1 | 392 | 3.353879 | 30 | 0.0282963 | 368.1495 | 0.26
19.1 | 276 | 2.900329 | 31.8 | 0.0272245 | 131.3122 | 0.17
19.1 | 276 | 2.900329 | 31.8 | 0.0272245 | 183.7236 | 0.23
19.1 | 276 | 2.900329 | 31.8 | 0.0272245 | 223.2742 | 0.27
19.1 | 276 | 2.846692 | 31.8 | 0.0272245 | 224.1734 | 0.16
19.1 | 276 | 2.711321 | 38.2 | 0.02602677 | 191.7649 | 0.16
19.1 | 276 | 2.711321 | 38.2 | 0.02602677 | 224.5237 | 0.2
22.2 | 276 | 2.687987 | 12.8 | 0.06071417 | 244.5797 | 0.17
22.2 | 276 | 2.384602 | 38 | 0.0317223 | 140.8273 | 0.15
22.2 | 276 | 2.384602 | 38 | 0.0317223 | 178.8338 | 0.19
22.2 | 276 | 2.384602 | 38 | 0.0317223 | 219.3863 | 0.22
22.2 | 276 | 2.384602 | 38 | 0.0317223 | 237.1602 | 0.27
22.2 | 276 | 2.864842 | 38 | 0.0317223 | 210.2535 | 0.17
22.2 | 276 | 2.864842 | 38 | 0.0317223 | 230.1272 | 0.2
22.2 | 276 | 2.833692 | 38 | 0.0317223 | 130.4785 | 0.15
22.2 | 276 | 2.833692 | 38 | 0.0317223 | 169.3556 | 0.18
22.2 | 276 | 2.833692 | 38 | 0.0317223 | 210.8369 | 0.22
22.2 | 276 | 2.833692 | 38 | 0.0317223 | 230.5816 | 0.25
22.2 | 276 | 2.756373 | 38 | 0.0317223 | 132.2438 | 0.2
22.2 | 276 | 2.756373 | 38 | 0.0317223 | 170.9698 | 0.25
22.2 | 276 | 2.756373 | 38 | 0.0317223 | 212.2899 | 0.3
22.2 | 276 | 2.756373 | 38 | 0.0317223 | 231.7104 | 0.35
28.7 | 276 | 2.774817 | 22.2 | 0.06607781 | 203.5434 | 0.17
28.7 | 276 | 2.774817 | 22.2 | 0.06607781 | 249.4431 | 0.2
28.7 | 276 | 2.801715 | 38.2 | 0.04606567 | 131.9794 | 0.17
28.7 | 276 | 2.801715 | 38.2 | 0.04606567 | 169.0136 | 0.2
28.7 | 276 | 2.801715 | 38.2 | 0.04606567 | 206.9188 | 0.25
28.7 | 276 | 2.801715 | 38.2 | 0.04606567 | 242.5829 | 0.29
28.7 | 276 | 2.715312 | 38.2 | 0.04606567 | 170.4451 | 0.17
28.7 | 276 | 2.801715 | 38.2 | 0.04606567 | 131.9794 | 0.15
28.7 | 276 | 2.801715 | 38.2 | 0.04606567 | 169.0136 | 0.16
28.7 | 276 | 2.801715 | 38.2 | 0.04606567 | 206.9188 | 0.22
28.7 | 276 | 2.801715 | 38.2 | 0.04606567 | 242.5829 | 0.26
28.7 | 276 | 2.524448 | 38.2 | 0.04606567 | 173.642 | 0.17
28.7 | 276 | 2.524448 | 38.2 | 0.04606567 | 211.1924 | 0.2
28.7 | 276 | 2.524448 | 38.2 | 0.04606567 | 245.4988 | 0.24
32.3 | 276 | 2.538218 | 38.3 | 0.02822487 | 106.3532 | 0.17
32.3 | 276 | 2.538218 | 38.3 | 0.02822487 | 150.3635 | 0.23
32.3 | 276 | 2.538218 | 38.3 | 0.02822487 | 193.1471 | 0.27
32.3 | 276 | 2.538218 | 38.3 | 0.02822487 | 223.7069 | 0.31
32.3 | 276 | 2.538218 | 38.3 | 0.02822487 | 230.745 | 0.35
32.3 | 276 | 2.81087 | 38.3 | 0.02822487 | 99.53246 | 0.19
32.3 | 276 | 2.81087 | 38.3 | 0.02822487 | 143.7376 | 0.24
32.3 | 276 | 2.81087 | 38.3 | 0.02822487 | 187.1767 | 0.29
32.3 | 276 | 2.81087 | 38.3 | 0.02822487 | 218.2047 | 0.36
32.3 | 276 | 2.81087 | 38.3 | 0.02822487 | 226.3093 | 0.42
28.7 | 276 | 2.576579 | 38 | 0.04624183 | 139.2265 | 0.18
28.7 | 276 | 2.576579 | 38 | 0.04624183 | 180.4973 | 0.22
28.7 | 276 | 2.576579 | 38 | 0.04624183 | 213.1439 | 0.27
28.7 | 276 | 2.576579 | 38 | 0.04624183 | 245.0383 | 0.32
28.7 | 276 | 2.576579 | 38 | 0.04624183 | 180.4973 | 0.16
28.7 | 276 | 2.576579 | 38 | 0.04624183 | 213.1439 | 0.19
28.7 | 276 | 2.576579 | 38 | 0.04624183 | 245.0383 | 0.22
35.8 | 276 | 2.547836 | 38 | 0.06747815 | 150.9188 | 0.17
35.8 | 276 | 2.756373 | 38 | 0.06747815 | 108.3492 | 0.19
35.8 | 276 | 2.756373 | 38 | 0.06747815 | 148.1993 | 0.25