## Sheet1
Autor | Bar diameter (mm) | Number of bars | Horizontal spacing between bars (mm) | Concrete compressive strength (Mpa) | Concrete tensile strength (Mpa) | Concrete cover of the bar (mm) | Distance from the beam's center of gravity to the most stressed face (mm) | Width of the element (mm) | Element height (mm) | Tension reinforcement area (mm2) | Reinforcement ratio | Estimated stress on the bar (Mpa) | Yield strength of steel (Mpa) | Bending moment (kNm) | Maximum crack width (mm)
Viga S200-1.76-20 - Sokolov et al (2021) | 20 | 2 | 126 | 50.9 | 4.120341 | 25 | 39 | 216 | 201 | 628 | 0.01446471 | 231.811 | 500 | 20.8 | 0.16
| 20 | 2 | 126 | 50.9 | 4.120341 | 25 | 39 | 216 | 201 | 628 | 0.01446471 | 304.2519 | 500 | 27.3 | 0.23
| 20 | 2 | 126 | 50.9 | 4.120341 | 25 | 39 | 216 | 201 | 628 | 0.01446471 | 314.2822 | 500 | 28.2 | 0.24
| 20 | 2 | 126 | 50.9 | 4.120341 | 25 | 39 | 216 | 201 | 628 | 0.01446471 | 363.3192 | 500 | 32.6 | 0.27
| 20 | 2 | 126 | 50.9 | 4.120341 | 25 | 39 | 216 | 201 | 628 | 0.01446471 | 459.1641 | 500 | 41.2 | 0.35
| 20 | 2 | 126 | 50.9 | 4.120341 | 25 | 39 | 216 | 201 | 628 | 0.01446471 | 500 | 500 | 44.9 | 0.4
Viga S600-0.37-10 - Sokolov et al (2021) | 10 | 8 | 87.7 | 51.1 | 4.131127 | 25 | 53 | 308 | 604 | 628 | 0.003375763 | 322.9197 | 500 | 105 | 0.16
| 10 | 8 | 87.7 | 51.1 | 4.131127 | 25 | 53 | 308 | 604 | 628 | 0.003375763 | 367.8209 | 500 | 119.6 | 0.18
| 10 | 8 | 87.7 | 51.1 | 4.131127 | 25 | 53 | 308 | 604 | 628 | 0.003375763 | 500 | 500 | 174.3 | 0.26
Viga V1 - Oliveira (2007) | 10 | 4 | 32.46667 | 46.97 | 3.262 | 25 | 36 | 200 | 600 | 314 | 0.002616667 | 285.048 | 628 | 47.625 | 0.16
| 10 | 4 | 32.46667 | 46.97 | 3.262 | 25 | 36 | 200 | 600 | 314 | 0.002616667 | 324.9996 | 628 | 54.3 | 0.2
| 10 | 4 | 32.46667 | 46.97 | 3.262 | 25 | 36 | 200 | 600 | 314 | 0.002616667 | 367.6446 | 628 | 61.425 | 0.2
| 10 | 4 | 32.46667 | 46.97 | 3.262 | 25 | 36 | 200 | 600 | 314 | 0.002616667 | 410.7385 | 628 | 68.625 | 0.24
| 10 | 4 | 32.46667 | 46.97 | 3.262 | 25 | 36 | 200 | 600 | 314 | 0.002616667 | 438.57 | 628 | 73.275 | 0.3
| 10 | 4 | 32.46667 | 46.97 | 3.262 | 25 | 36 | 200 | 600 | 314 | 0.002616667 | 498.2729 | 628 | 83.25 | 0.32
| 10 | 4 | 32.46667 | 46.97 | 3.262 | 25 | 36 | 200 | 600 | 314 | 0.002616667 | 502.7619 | 628 | 84 | 0.38
| 10 | 4 | 32.46667 | 46.97 | 3.262 | 25 | 36 | 200 | 600 | 314 | 0.002616667 | 538.6734 | 628 | 90 | 0.42
| 10 | 4 | 32.46667 | 46.97 | 3.262 | 25 | 36 | 200 | 600 | 314 | 0.002616667 | 628 | 628 | 108 | 0.44
| 10 | 4 | 32.46667 | 46.97 | 3.262 | 25 | 36 | 200 | 600 | 314 | 0.002616667 | 628 | 628 | 120 | 0.5
Viga V2 - Oliveira (2007) | 10 | 4 | 32.46667 | 41.57 | 3.514 | 25 | 36 | 200 | 600 | 314 | 0.002616667 | 321.4719 | 628 | 54 | 0.24
| 10 | 4 | 32.46667 | 41.57 | 3.514 | 25 | 36 | 200 | 600 | 314 | 0.002616667 | 357.191 | 628 | 60 | 0.3
| 10 | 4 | 32.46667 | 41.57 | 3.514 | 25 | 36 | 200 | 600 | 314 | 0.002616667 | 370.5856 | 628 | 62.25 | 0.3
| 10 | 4 | 32.46667 | 41.57 | 3.514 | 25 | 36 | 200 | 600 | 314 | 0.002616667 | 392.9101 | 628 | 66 | 0.3
| 10 | 4 | 32.46667 | 41.57 | 3.514 | 25 | 36 | 200 | 600 | 314 | 0.002616667 | 424.1643 | 628 | 71.25 | 0.38
| 10 | 4 | 32.46667 | 41.57 | 3.514 | 25 | 36 | 200 | 600 | 314 | 0.002616667 | 491.1376 | 628 | 82.5 | 0.44
Viga T1F000 - Silva Neto (2017) | 16 | 4 | 37 | 54.84 | 4.2588 | 33 | 59 | 125 | 250 | 800 | 0.0256 | 140.042 | 571 | 18.2 | 0.18
| 16 | 4 | 37 | 54.84 | 4.2588 | 33 | 59 | 125 | 250 | 800 | 0.0256 | 201.5989 | 571 | 26.2 | 0.2
| 16 | 4 | 37 | 54.84 | 4.2588 | 33 | 59 | 125 | 250 | 800 | 0.0256 | 243.9192 | 571 | 31.7 | 0.26
| 16 | 4 | 37 | 54.84 | 4.2588 | 33 | 59 | 125 | 250 | 800 | 0.0256 | 313.9402 | 571 | 40.8 | 0.44
| 16 | 4 | 37 | 54.84 | 4.2588 | 33 | 59 | 125 | 250 | 800 | 0.0256 | 416.2786 | 571 | 54.1 | 0.6
Viga 12-20-00 - Caldentey et al (2013) | 12 | 4 | 79.3 | 26.9 | 2.693329 | 20 | 38 | 350 | 450 | 452 | 0.002869841 | 300.433 | 500 | 52.5 | 0.36
| 12 | 4 | 79.3 | 26.9 | 2.693329 | 20 | 38 | 350 | 450 | 452 | 0.002869841 | 386.2709 | 500 | 67.5 | 0.43
| 12 | 4 | 79.3 | 26.9 | 2.693329 | 20 | 38 | 350 | 450 | 452 | 0.002869841 | 500 | 500 | 90 | 0.56
| 12 | 4 | 79.3 | 26.9 | 2.693329 | 20 | 38 | 350 | 450 | 452 | 0.002869841 | 500 | 500 | 112.5 | 0.71
| 12 | 4 | 79.3 | 26.9 | 2.693329 | 20 | 38 | 350 | 450 | 452 | 0.002869841 | 500 | 500 | 120 | 0.79
Viga 25-20-00 - Caldentey et al (2013) | 25 | 4 | 62 | 26.9 | 2.693329 | 20 | 44.5 | 350 | 450 | 1964 | 0.01246984 | 106.5127 | 500 | 75 | 0.2
| 25 | 4 | 62 | 26.9 | 2.693329 | 20 | 44.5 | 350 | 450 | 1964 | 0.01246984 | 191.7228 | 500 | 135 | 0.25
| 25 | 4 | 62 | 26.9 | 2.693329 | 20 | 44.5 | 350 | 450 | 1964 | 0.01246984 | 276.9329 | 500 | 195 | 0.36
| 25 | 4 | 62 | 26.9 | 2.693329 | 20 | 44.5 | 350 | 450 | 1964 | 0.01246984 | 362.143 | 500 | 255 | 0.47
| 25 | 4 | 62 | 26.9 | 2.693329 | 20 | 44.5 | 350 | 450 | 1964 | 0.01246984 | 426.0506 | 500 | 300 | 0.57
| 25 | 4 | 62 | 26.9 | 2.693329 | 20 | 44.5 | 350 | 450 | 1964 | 0.01246984 | 500 | 500 | 360 | 0.78
Viga 12-20-10 - Caldentey et al (2013) | 12 | 4 | 79.3 | 26.9 | 2.693329 | 20 | 34 | 350 | 450 | 452 | 0.002869841 | 212.4711 | 500 | 37.5 | 0.21
| 12 | 4 | 79.3 | 26.9 | 2.693329 | 20 | 34 | 350 | 450 | 452 | 0.002869841 | 254.9654 | 500 | 45 | 0.31
| 12 | 4 | 79.3 | 26.9 | 2.693329 | 20 | 34 | 350 | 450 | 452 | 0.002869841 | 297.4596 | 500 | 52.5 | 0.38
| 12 | 4 | 79.3 | 26.9 | 2.693329 | 20 | 34 | 350 | 450 | 452 | 0.002869841 | 382.448 | 500 | 67.5 | 0.52
| 12 | 4 | 79.3 | 26.9 | 2.693329 | 20 | 34 | 350 | 450 | 452 | 0.002869841 | 500 | 500 | 90 | 0.74
Viga 12-20-30 - Caldentey et al (2013) | 12 | 4 | 79.3 | 26.9 | 2.693329 | 20 | 34 | 350 | 450 | 452 | 0.002869841 | 212.4711 | 500 | 37.5 | 0.17
| 12 | 4 | 79.3 | 26.9 | 2.693329 | 20 | 34 | 350 | 450 | 452 | 0.002869841 | 297.4596 | 500 | 52.5 | 0.36
| 12 | 4 | 79.3 | 26.9 | 2.693329 | 20 | 34 | 350 | 450 | 452 | 0.002869841 | 382.448 | 500 | 67.5 | 0.56
| 12 | 4 | 79.3 | 26.9 | 2.693329 | 20 | 34 | 350 | 450 | 452 | 0.002869841 | 500 | 500 | 90 | 0.78
Viga 12-70-00 - Caldentey et al (2013) | 12 | 4 | 46 | 26.9 | 2.693329 | 70 | 88 | 350 | 450 | 452 | 0.002869841 | 245.1948 | 500 | 37.5 | 0.31
| 12 | 4 | 46 | 26.9 | 2.693329 | 70 | 88 | 350 | 450 | 452 | 0.002869841 | 294.2337 | 500 | 45 | 0.44
Viga 12-70-10 - Caldentey et al (2013) | 12 | 4 | 46 | 26.9 | 2.693329 | 70 | 84 | 350 | 450 | 452 | 0.002869841 | 193.9458 | 500 | 30 | 0.14
| 12 | 4 | 46 | 26.9 | 2.693329 | 70 | 84 | 350 | 450 | 452 | 0.002869841 | 242.4323 | 500 | 37.5 | 0.31
| 12 | 4 | 46 | 26.9 | 2.693329 | 70 | 84 | 350 | 450 | 452 | 0.002869841 | 290.9187 | 500 | 45 | 0.4
Viga 12-70-30 - Caldentey et al (2013) | 12 | 4 | 46 | 26.9 | 2.693329 | 70 | 84 | 350 | 450 | 452 | 0.002869841 | 193.9458 | 500 | 30 | 0.25
| 12 | 4 | 46 | 26.9 | 2.693329 | 70 | 84 | 350 | 450 | 452 | 0.002869841 | 242.4323 | 500 | 37.5 | 0.44
| 12 | 4 | 46 | 26.9 | 2.693329 | 70 | 84 | 350 | 450 | 452 | 0.002869841 | 290.9187 | 500 | 45 | 0.56
Viga 25-20-10 - Caldentey et al (2013) | 25 | 4 | 62 | 26.9 | 2.693329 | 20 | 40.5 | 350 | 450 | 1964 | 0.01246984 | 210.8375 | 500 | 150 | 0.23
| 25 | 4 | 62 | 26.9 | 2.693329 | 20 | 40.5 | 350 | 450 | 1964 | 0.01246984 | 316.2563 | 500 | 225 | 0.35
| 25 | 4 | 62 | 26.9 | 2.693329 | 20 | 40.5 | 350 | 450 | 1964 | 0.01246984 | 421.6751 | 500 | 300 | 0.49
| 25 | 4 | 62 | 26.9 | 2.693329 | 20 | 40.5 | 350 | 450 | 1964 | 0.01246984 | 500 | 500 | 375 | 0.67
Viga 25-20-30 - Caldentey et al (2013) | 25 | 4 | 62 | 26.9 | 2.693329 | 20 | 40.5 | 350 | 450 | 1964 | 0.01246984 | 210.8375 | 500 | 150 | 0.27
| 25 | 4 | 62 | 26.9 | 2.693329 | 20 | 40.5 | 350 | 450 | 1964 | 0.01246984 | 316.2563 | 500 | 225 | 0.4
| 25 | 4 | 62 | 26.9 | 2.693329 | 20 | 40.5 | 350 | 450 | 1964 | 0.01246984 | 421.6751 | 500 | 300 | 0.53
| 25 | 4 | 62 | 26.9 | 2.693329 | 20 | 40.5 | 350 | 450 | 1964 | 0.01246984 | 500 | 500 | 375 | 0.72
Viga 25-70-00 - Caldentey et al (2013) | 25 | 4 | 28.7 | 26.9 | 2.693329 | 70 | 94.5 | 350 | 450 | 1964 | 0.01246984 | 122.3408 | 500 | 75 | 0.3
| 25 | 4 | 28.7 | 26.9 | 2.693329 | 70 | 94.5 | 350 | 450 | 1964 | 0.01246984 | 244.6815 | 500 | 150 | 0.57
Viga 25-70-10 - Caldentey et al (2013) | 25 | 4 | 28.7 | 26.9 | 2.693329 | 70 | 90.5 | 350 | 450 | 1964 | 0.01246984 | 120.9067 | 500 | 75 | 0.26
| 25 | 4 | 28.7 | 26.9 | 2.693329 | 70 | 90.5 | 350 | 450 | 1964 | 0.01246984 | 241.8134 | 500 | 150 | 0.6
Viga 25-70-30 - Caldentey et al (2013) | 25 | 4 | 28.7 | 26.9 | 2.693329 | 70 | 90.5 | 350 | 450 | 1964 | 0.01246984 | 120.9067 | 500 | 75 | 0.27
| 25 | 4 | 28.7 | 26.9 | 2.693329 | 70 | 90.5 | 350 | 450 | 1964 | 0.01246984 | 241.8134 | 500 | 150 | 0.59
Viga RS1 - Harajlí e Naamam (1985) | 9.52 | 3 | 22.2 | 40.95 | 3.56416 | 20.64 | 25.4 | 114.3 | 228.6 | 212.9 | 0.008148041 | 295.4706 | 434 | 11.6 | 0.15
| 9.52 | 3 | 22.2 | 40.95 | 3.56416 | 20.64 | 25.4 | 114.3 | 228.6 | 212.9 | 0.008148041 | 343.8667 | 434 | 13.5 | 0.17
Viga RS2 - Harajlí e Naamam (1985) | 12.7 | 3 | 19.05 | 48.26 | 3.976608 | 19.05 | 25.4 | 114.3 | 228.6 | 387.1 | 0.01481497 | 303.256 | 434 | 21.1 | 0.15
| 12.7 | 3 | 19.05 | 48.26 | 3.976608 | 19.05 | 25.4 | 114.3 | 228.6 | 387.1 | 0.01481497 | 347.8102 | 434 | 24.2 | 0.17
| 12.7 | 3 | 19.05 | 48.26 | 3.976608 | 19.05 | 25.4 | 114.3 | 228.6 | 387.1 | 0.01481497 | 411.0485 | 434 | 28.6 | 0.2
Viga RS3 - Harajlí e Naamam (1985) | 15.9 | 3 | 15.9 | 48.26 | 3.976608 | 17.46 | 25.4 | 114.3 | 228.6 | 600 | 0.02296301 | 289.7349 | 540 | 30.5 | 0.16
| 15.9 | 3 | 15.9 | 48.26 | 3.976608 | 17.46 | 25.4 | 114.3 | 228.6 | 600 | 0.02296301 | 379.9802 | 540 | 40 | 0.21
Viga B1-a - Gilbert e Nejadi (2004) | 16 | 2 | 138 | 36.3 | 3.269 | 40 | 48 | 250 | 348 | 400 | 0.004597701 | 185.274 | 500 | 20.42 | 0.15
| 16 | 2 | 138 | 36.3 | 3.269 | 40 | 48 | 250 | 348 | 400 | 0.004597701 | 211.7676 | 500 | 23.34 | 0.2
| 16 | 2 | 138 | 36.3 | 3.269 | 40 | 48 | 250 | 348 | 400 | 0.004597701 | 238.2612 | 500 | 26.26 | 0.25
| 16 | 2 | 138 | 36.3 | 3.269 | 40 | 48 | 250 | 348 | 400 | 0.004597701 | 264.7095 | 500 | 29.175 | 0.28
| 16 | 2 | 138 | 36.3 | 3.269 | 40 | 48 | 250 | 348 | 400 | 0.004597701 | 291.1578 | 500 | 32.09 | 0.28
| 16 | 2 | 138 | 36.3 | 3.269 | 40 | 48 | 250 | 348 | 400 | 0.004597701 | 317.6514 | 500 | 35.01 | 0.3
| 16 | 2 | 138 | 36.3 | 3.269 | 40 | 48 | 250 | 348 | 400 | 0.004597701 | 344.145 | 500 | 37.93 | 0.33
| 16 | 2 | 138 | 36.3 | 3.269 | 40 | 48 | 250 | 348 | 400 | 0.004597701 | 370.5479 | 500 | 40.84 | 0.33
Viga B1-b - Gilbert e Nejadi (2004) | 16 | 2 | 138 | 36.3 | 3.269 | 40 | 48 | 250 | 348 | 400 | 0.004597701 | 211.7676 | 500 | 23.34 | 0.15
| 16 | 2 | 138 | 36.3 | 3.269 | 40 | 48 | 250 | 348 | 400 | 0.004597701 | 238.2612 | 500 | 26.26 | 0.18
| 16 | 2 | 138 | 36.3 | 3.269 | 40 | 48 | 250 | 348 | 400 | 0.004597701 | 264.7095 | 500 | 29.175 | 0.2
| 16 | 2 | 138 | 36.3 | 3.269 | 40 | 48 | 250 | 348 | 400 | 0.004597701 | 291.1578 | 500 | 32.09 | 0.25
| 16 | 2 | 138 | 36.3 | 3.269 | 40 | 48 | 250 | 348 | 400 | 0.004597701 | 317.6514 | 500 | 35.01 | 0.3
| 16 | 2 | 138 | 36.3 | 3.269 | 40 | 48 | 250 | 348 | 400 | 0.004597701 | 344.145 | 500 | 37.93 | 0.33
| 16 | 2 | 138 | 36.3 | 3.269 | 40 | 48 | 250 | 348 | 400 | 0.004597701 | 370.5479 | 500 | 40.84 | 0.38
Viga B2-a - Gilbert e Nejadi (2004) | 16 | 2 | 168 | 36.3 | 3.269 | 25 | 33 | 250 | 333 | 400 | 0.004804805 | 211.7676 | 500 | 23.34 | 0.15
| 16 | 2 | 168 | 36.3 | 3.269 | 25 | 33 | 250 | 333 | 400 | 0.004804805 | 238.2612 | 500 | 26.26 | 0.18
| 16 | 2 | 168 | 36.3 | 3.269 | 25 | 33 | 250 | 333 | 400 | 0.004804805 | 264.7095 | 500 | 29.175 | 0.2
| 16 | 2 | 168 | 36.3 | 3.269 | 25 | 33 | 250 | 333 | 400 | 0.004804805 | 291.1578 | 500 | 32.09 | 0.23
| 16 | 2 | 168 | 36.3 | 3.269 | 25 | 33 | 250 | 333 | 400 | 0.004804805 | 317.6514 | 500 | 35.01 | 0.25
| 16 | 2 | 168 | 36.3 | 3.269 | 25 | 33 | 250 | 333 | 400 | 0.004804805 | 344.145 | 500 | 37.93 | 0.3
| 16 | 2 | 168 | 36.3 | 3.269 | 25 | 33 | 250 | 333 | 400 | 0.004804805 | 370.5479 | 500 | 40.84 | 0.3
Viga B2-b - Gilbert e Nejadi (2004) | 16 | 2 | 168 | 36.3 | 3.269 | 25 | 33 | 250 | 333 | 400 | 0.004804805 | 185.274 | 500 | 20.42 | 0.15
| 16 | 2 | 168 | 36.3 | 3.269 | 25 | 33 | 250 | 333 | 400 | 0.004804805 | 211.7676 | 500 | 23.34 | 0.18
| 16 | 2 | 168 | 36.3 | 3.269 | 25 | 33 | 250 | 333 | 400 | 0.004804805 | 238.2612 | 500 | 26.26 | 0.18
| 16 | 2 | 168 | 36.3 | 3.269 | 25 | 33 | 250 | 333 | 400 | 0.004804805 | 264.7095 | 500 | 29.175 | 0.25
| 16 | 2 | 168 | 36.3 | 3.269 | 25 | 33 | 250 | 333 | 400 | 0.004804805 | 291.1578 | 500 | 32.09 | 0.28
| 16 | 2 | 168 | 36.3 | 3.269 | 25 | 33 | 250 | 333 | 400 | 0.004804805 | 317.6514 | 500 | 35.01 | 0.33
| 16 | 2 | 168 | 36.3 | 3.269 | 25 | 33 | 250 | 333 | 400 | 0.004804805 | 344.145 | 500 | 37.93 | 0.38
| 16 | 2 | 168 | 36.3 | 3.269 | 25 | 33 | 250 | 333 | 400 | 0.004804805 | 370.5479 | 500 | 40.84 | 0.43
Viga B3-a - Gilbert e Nejadi (2004) | 16 | 3 | 76 | 36.3 | 3.269 | 25 | 33 | 250 | 333 | 600 | 0.007207207 | 233.3047 | 500 | 37.93 | 0.15
| 16 | 3 | 76 | 36.3 | 3.269 | 25 | 33 | 250 | 333 | 600 | 0.007207207 | 251.2039 | 500 | 40.84 | 0.18
| 16 | 3 | 76 | 36.3 | 3.269 | 25 | 33 | 250 | 333 | 600 | 0.007207207 | 269.1646 | 500 | 43.76 | 0.18
| 16 | 3 | 76 | 36.3 | 3.269 | 25 | 33 | 250 | 333 | 600 | 0.007207207 | 287.1253 | 500 | 46.68 | 0.2
| 16 | 3 | 76 | 36.3 | 3.269 | 25 | 33 | 250 | 333 | 600 | 0.007207207 | 305.086 | 500 | 49.6 | 0.2
Viga B3-b - Gilbert e Nejadi (2004) | 16 | 3 | 76 | 36.3 | 3.269 | 25 | 33 | 250 | 333 | 600 | 0.007207207 | 251.2039 | 500 | 40.84 | 0.15
| 16 | 3 | 76 | 36.3 | 3.269 | 25 | 33 | 250 | 333 | 600 | 0.007207207 | 269.1646 | 500 | 43.76 | 0.18
| 16 | 3 | 76 | 36.3 | 3.269 | 25 | 33 | 250 | 333 | 600 | 0.007207207 | 287.1253 | 500 | 46.68 | 0.2
| 16 | 3 | 76 | 36.3 | 3.269 | 25 | 33 | 250 | 333 | 600 | 0.007207207 | 305.086 | 500 | 49.6 | 0.2
Laje S1-a - Gilbert e Nejadi (2004) | 12 | 2 | 296 | 36.3 | 3.269 | 25 | 31 | 400 | 161 | 220 | 0.003416149 | 176.2862 | 500 | 4.67 | 0.2
| 12 | 2 | 296 | 36.3 | 3.269 | 25 | 31 | 400 | 161 | 220 | 0.003416149 | 242.3463 | 500 | 6.42 | 0.25
| 12 | 2 | 296 | 36.3 | 3.269 | 25 | 31 | 400 | 161 | 220 | 0.003416149 | 308.4064 | 500 | 8.17 | 0.33
Laje S1-b - Gilbert e Nejadi (2004) | 12 | 2 | 296 | 36.3 | 3.269 | 25 | 31 | 400 | 161 | 220 | 0.003416149 | 242.3463 | 500 | 6.42 | 0.23
| 12 | 2 | 296 | 36.3 | 3.269 | 25 | 31 | 400 | 161 | 220 | 0.003416149 | 308.4064 | 500 | 8.17 | 0.28
Laje S2-a - Gilbert e Nejadi (2004) | 12 | 3 | 142 | 36.3 | 3.269 | 25 | 31 | 400 | 161 | 330 | 0.005124224 | 208.7797 | 500 | 8.17 | 0.18
| 12 | 3 | 142 | 36.3 | 3.269 | 25 | 31 | 400 | 161 | 330 | 0.005124224 | 253.5 | 500 | 9.92 | 0.23
| 12 | 3 | 142 | 36.3 | 3.269 | 25 | 31 | 400 | 161 | 330 | 0.005124224 | 298.2203 | 500 | 11.67 | 0.25
Laje S2-b - Gilbert e Nejadi (2004) | 12 | 3 | 142 | 36.3 | 3.269 | 25 | 31 | 400 | 161 | 330 | 0.005124224 | 208.7797 | 500 | 8.17 | 0.18
| 12 | 3 | 142 | 36.3 | 3.269 | 25 | 31 | 400 | 161 | 330 | 0.005124224 | 253.5 | 500 | 9.92 | 0.23
| 12 | 3 | 142 | 36.3 | 3.269 | 25 | 31 | 400 | 161 | 330 | 0.005124224 | 298.2203 | 500 | 11.67 | 0.25
Laje S3-a - Gilbert e Nejadi (2004) | 12 | 4 | 90.67 | 36.3 | 3.269 | 25 | 31 | 400 | 161 | 440 | 0.006832298 | 226.4553 | 500 | 11.67 | 0.15
| 12 | 4 | 90.67 | 36.3 | 3.269 | 25 | 31 | 400 | 161 | 440 | 0.006832298 | 260.4139 | 500 | 13.42 | 0.15
| 12 | 4 | 90.67 | 36.3 | 3.269 | 25 | 31 | 400 | 161 | 440 | 0.006832298 | 294.3725 | 500 | 15.17 | 0.18
Laje S3-b - Gilbert e Nejadi (2004) | 12 | 4 | 90.67 | 36.3 | 3.269 | 25 | 31 | 400 | 161 | 440 | 0.006832298 | 226.4553 | 500 | 11.67 | 0.18
| 12 | 4 | 90.67 | 36.3 | 3.269 | 25 | 31 | 400 | 161 | 440 | 0.006832298 | 260.4139 | 500 | 13.42 | 0.2
| 12 | 4 | 90.67 | 36.3 | 3.269 | 25 | 31 | 400 | 161 | 440 | 0.006832298 | 294.3725 | 500 | 15.17 | 0.23
Viga 250-10-1 - Cornelissen (2022) | 10 | 1 | 45 | 36.1 | 2.8 | 40 | 45 | 100 | 250 | 78.5 | 0.00314 | 274.1436 | 528 | 4.1 | 0.16
| 10 | 1 | 45 | 36.1 | 2.8 | 40 | 45 | 100 | 250 | 78.5 | 0.00314 | 294.2029 | 528 | 4.4 | 0.18
| 10 | 1 | 45 | 36.1 | 2.8 | 40 | 45 | 100 | 250 | 78.5 | 0.00314 | 316.9368 | 528 | 4.74 | 0.2
| 10 | 1 | 45 | 36.1 | 2.8 | 40 | 45 | 100 | 250 | 78.5 | 0.00314 | 336.9961 | 528 | 5.04 | 0.22
| 10 | 1 | 45 | 36.1 | 2.8 | 40 | 45 | 100 | 250 | 78.5 | 0.00314 | 359.7299 | 528 | 5.38 | 0.24
| 10 | 1 | 45 | 36.1 | 2.8 | 40 | 45 | 100 | 250 | 78.5 | 0.00314 | 379.7892 | 528 | 5.68 | 0.26
| 10 | 1 | 45 | 36.1 | 2.8 | 40 | 45 | 100 | 250 | 78.5 | 0.00314 | 403.8604 | 528 | 6.04 | 0.28
Viga 250-10-2 - Cornelissen (2022) | 10 | 1 | 45 | 36.1 | 2.8 | 40 | 45 | 100 | 250 | 78.5 | 0.00314 | 251.4098 | 528 | 3.76 | 0.15
| 10 | 1 | 45 | 36.1 | 2.8 | 40 | 45 | 100 | 250 | 78.5 | 0.00314 | 274.1436 | 528 | 4.1 | 0.17
| 10 | 1 | 45 | 36.1 | 2.8 | 40 | 45 | 100 | 250 | 78.5 | 0.00314 | 295.5402 | 528 | 4.42 | 0.19
| 10 | 1 | 45 | 36.1 | 2.8 | 40 | 45 | 100 | 250 | 78.5 | 0.00314 | 314.9309 | 528 | 4.71 | 0.2
| 10 | 1 | 45 | 36.1 | 2.8 | 40 | 45 | 100 | 250 | 78.5 | 0.00314 | 336.9961 | 528 | 5.04 | 0.22
| 10 | 1 | 45 | 36.1 | 2.8 | 40 | 45 | 100 | 250 | 78.5 | 0.00314 | 359.0613 | 528 | 5.37 | 0.24
| 10 | 1 | 45 | 36.1 | 2.8 | 40 | 45 | 100 | 250 | 78.5 | 0.00314 | 377.7833 | 528 | 5.65 | 0.26
| 10 | 1 | 45 | 36.1 | 2.8 | 40 | 45 | 100 | 250 | 78.5 | 0.00314 | 395.8367 | 528 | 5.92 | 0.29
Viga 250-20-2 - Cornelissen (2022) | 20 | 1 | 40 | 36.1 | 2.8 | 40 | 50 | 100 | 250 | 315 | 0.0126 | 201.3327 | 598 | 11.09 | 0.17
| 20 | 1 | 40 | 36.1 | 2.8 | 40 | 50 | 100 | 250 | 315 | 0.0126 | 235.2815 | 598 | 12.96 | 0.2
| 20 | 1 | 40 | 36.1 | 2.8 | 40 | 50 | 100 | 250 | 315 | 0.0126 | 268.141 | 598 | 14.77 | 0.24
| 20 | 1 | 40 | 36.1 | 2.8 | 40 | 50 | 100 | 250 | 315 | 0.0126 | 300.819 | 598 | 16.57 | 0.27
| 20 | 1 | 40 | 36.1 | 2.8 | 40 | 50 | 100 | 250 | 315 | 0.0126 | 333.1339 | 598 | 18.35 | 0.32
| 20 | 1 | 40 | 36.1 | 2.8 | 40 | 50 | 100 | 250 | 315 | 0.0126 | 366.3565 | 598 | 20.18 | 0.34
Viga 250-20-3 - Cornelissen (2022) | 20 | 1 | 40 | 36.1 | 2.8 | 40 | 50 | 100 | 250 | 315 | 0.0126 | 169.744 | 598 | 9.35 | 0.16
| 20 | 1 | 40 | 36.1 | 2.8 | 40 | 50 | 100 | 250 | 315 | 0.0126 | 201.8773 | 598 | 11.12 | 0.2
| 20 | 1 | 40 | 36.1 | 2.8 | 40 | 50 | 100 | 250 | 315 | 0.0126 | 234.7368 | 598 | 12.93 | 0.24
| 20 | 1 | 40 | 36.1 | 2.8 | 40 | 50 | 100 | 250 | 315 | 0.0126 | 267.2333 | 598 | 14.72 | 0.27
| 20 | 1 | 40 | 36.1 | 2.8 | 40 | 50 | 100 | 250 | 315 | 0.0126 | 301.0005 | 598 | 16.58 | 0.29
| 20 | 1 | 40 | 36.1 | 2.8 | 40 | 50 | 100 | 250 | 315 | 0.0126 | 333.1339 | 598 | 18.35 | 0.32
| 20 | 1 | 40 | 36.1 | 2.8 | 40 | 50 | 100 | 250 | 315 | 0.0126 | 348.7467 | 598 | 19.21 | 0.33
Viga 350-10-1 - Cornelissen (2022) | 10 | 1 | 45 | 36.1 | 2.8 | 40 | 45 | 100 | 350 | 78.5 | 0.002242857 | 310.3099 | 528 | 6.99 | 0.15
| 10 | 1 | 45 | 36.1 | 2.8 | 40 | 45 | 100 | 350 | 78.5 | 0.002242857 | 330.2869 | 528 | 7.44 | 0.19
| 10 | 1 | 45 | 36.1 | 2.8 | 40 | 45 | 100 | 350 | 78.5 | 0.002242857 | 334.2823 | 528 | 7.53 | 0.2
| 10 | 1 | 45 | 36.1 | 2.8 | 40 | 45 | 100 | 350 | 78.5 | 0.002242857 | 351.1518 | 528 | 7.91 | 0.23
| 10 | 1 | 45 | 36.1 | 2.8 | 40 | 45 | 100 | 350 | 78.5 | 0.002242857 | 362.6941 | 528 | 8.17 | 0.25
| 10 | 1 | 45 | 36.1 | 2.8 | 40 | 45 | 100 | 350 | 78.5 | 0.002242857 | 375.5681 | 528 | 8.46 | 0.28
| 10 | 1 | 45 | 36.1 | 2.8 | 40 | 45 | 100 | 350 | 78.5 | 0.002242857 | 387.1104 | 528 | 8.72 | 0.31
| 10 | 1 | 45 | 36.1 | 2.8 | 40 | 45 | 100 | 350 | 78.5 | 0.002242857 | 400.8724 | 528 | 9.03 | 0.36
Viga 350-10-2 - Cornelissen (2022) | 10 | 1 | 45 | 36.1 | 2.8 | 40 | 45 | 100 | 350 | 78.5 | 0.002242857 | 308.9781 | 528 | 6.96 | 0.16
| 10 | 1 | 45 | 36.1 | 2.8 | 40 | 45 | 100 | 350 | 78.5 | 0.002242857 | 322.2961 | 528 | 7.26 | 0.18
| 10 | 1 | 45 | 36.1 | 2.8 | 40 | 45 | 100 | 350 | 78.5 | 0.002242857 | 334.7262 | 528 | 7.54 | 0.2
| 10 | 1 | 45 | 36.1 | 2.8 | 40 | 45 | 100 | 350 | 78.5 | 0.002242857 | 347.6003 | 528 | 7.83 | 0.23
| 10 | 1 | 45 | 36.1 | 2.8 | 40 | 45 | 100 | 350 | 78.5 | 0.002242857 | 361.3623 | 528 | 8.14 | 0.24
| 10 | 1 | 45 | 36.1 | 2.8 | 40 | 45 | 100 | 350 | 78.5 | 0.002242857 | 375.5681 | 528 | 8.46 | 0.25
| 10 | 1 | 45 | 36.1 | 2.8 | 40 | 45 | 100 | 350 | 78.5 | 0.002242857 | 388.4422 | 528 | 8.75 | 0.27
| 10 | 1 | 45 | 36.1 | 2.8 | 40 | 45 | 100 | 350 | 78.5 | 0.002242857 | 399.9845 | 528 | 9.01 | 0.29
Viga 350-10-3 - Cornelissen (2022) | 10 | 1 | 45 | 36.1 | 2.8 | 40 | 45 | 100 | 350 | 78.5 | 0.002242857 | 323.6279 | 528 | 7.29 | 0.15
| 10 | 1 | 45 | 36.1 | 2.8 | 40 | 45 | 100 | 350 | 78.5 | 0.002242857 | 336.502 | 528 | 7.58 | 0.16
| 10 | 1 | 45 | 36.1 | 2.8 | 40 | 45 | 100 | 350 | 78.5 | 0.002242857 | 354.7033 | 528 | 7.99 | 0.18
| 10 | 1 | 45 | 36.1 | 2.8 | 40 | 45 | 100 | 350 | 78.5 | 0.002242857 | 365.3577 | 528 | 8.23 | 0.18
| 10 | 1 | 45 | 36.1 | 2.8 | 40 | 45 | 100 | 350 | 78.5 | 0.002242857 | 375.5681 | 528 | 8.46 | 0.19
| 10 | 1 | 45 | 36.1 | 2.8 | 40 | 45 | 100 | 350 | 78.5 | 0.002242857 | 386.6665 | 528 | 8.71 | 0.2
| 10 | 1 | 45 | 36.1 | 2.8 | 40 | 45 | 100 | 350 | 78.5 | 0.002242857 | 401.3163 | 528 | 9.04 | 0.22
Viga 350-20-1 - Cornelissen (2022) | 20 | 1 | 40 | 36.1 | 2.8 | 40 | 50 | 100 | 350 | 315 | 0.009 | 224.9365 | 598 | 18.98 | 0.16
| 20 | 1 | 40 | 36.1 | 2.8 | 40 | 50 | 100 | 350 | 315 | 0.009 | 259.8976 | 598 | 21.93 | 0.2
| 20 | 1 | 40 | 36.1 | 2.8 | 40 | 50 | 100 | 350 | 315 | 0.009 | 294.7403 | 598 | 24.87 | 0.23
Viga 350-20-2 - Cornelissen (2022) | 20 | 1 | 40 | 36.1 | 2.8 | 40 | 50 | 100 | 350 | 315 | 0.009 | 224.9365 | 598 | 18.98 | 0.14
| 20 | 1 | 40 | 36.1 | 2.8 | 40 | 50 | 100 | 350 | 315 | 0.009 | 259.4236 | 598 | 21.89 | 0.17
| 20 | 1 | 40 | 36.1 | 2.8 | 40 | 50 | 100 | 350 | 315 | 0.009 | 294.1477 | 598 | 24.82 | 0.21
Viga 350-20-3 - Cornelissen (2022) | 20 | 1 | 40 | 36.1 | 2.8 | 40 | 50 | 100 | 350 | 315 | 0.009 | 154.3031 | 598 | 13.02 | 0.21
| 20 | 1 | 40 | 36.1 | 2.8 | 40 | 50 | 100 | 350 | 315 | 0.009 | 190.3309 | 598 | 16.06 | 0.25
| 20 | 1 | 40 | 36.1 | 2.8 | 40 | 50 | 100 | 350 | 315 | 0.009 | 224.3439 | 598 | 18.93 | 0.29
| 20 | 1 | 40 | 36.1 | 2.8 | 40 | 50 | 100 | 350 | 315 | 0.009 | 258.4755 | 598 | 21.81 | 0.33
| 20 | 1 | 40 | 36.1 | 2.8 | 40 | 50 | 100 | 350 | 315 | 0.009 | 306.71 | 598 | 25.88 | 0.37
Viga G2 - Makhlouf e Malhas (1996) | 20 | 6 | 84 | 40 | 3.508821 | 50 | 64 | 600 | 400 | 1884 | 0.00785 | 179.888 | 430 | 103 | 0.15
| 20 | 6 | 84 | 40 | 3.508821 | 50 | 64 | 600 | 400 | 1884 | 0.00785 | 225.2967 | 430 | 129 | 0.23
| 20 | 6 | 84 | 40 | 3.508821 | 50 | 64 | 600 | 400 | 1884 | 0.00785 | 270.7053 | 430 | 155 | 0.28
Viga G3 - Makhlouf e Malhas (1996) | 20 | 9 | 45 | 40 | 3.508821 | 50 | 64 | 600 | 400 | 2826 | 0.011775 | 176.8396 | 430 | 149 | 0.18
| 20 | 9 | 45 | 40 | 3.508821 | 50 | 64 | 600 | 400 | 2826 | 0.011775 | 220.7528 | 430 | 186 | 0.26
| 20 | 9 | 45 | 40 | 3.508821 | 50 | 64 | 600 | 400 | 2826 | 0.011775 | 264.6659 | 430 | 223 | 0.34
Viga C1 - Kumar et al. (2007) | 16 | 2 | 52 | 59.2 | 3.42 | 27 | 35 | 150 | 235 | 402 | 0.01140426 | 234.7223 | 528 | 16.675 | 0.15
| 16 | 2 | 52 | 59.2 | 3.42 | 27 | 35 | 150 | 235 | 402 | 0.01140426 | 315.6611 | 528 | 22.425 | 0.19
| 16 | 2 | 52 | 59.2 | 3.42 | 27 | 35 | 150 | 235 | 402 | 0.01140426 | 364.2243 | 528 | 25.875 | 0.22
| 16 | 2 | 52 | 59.2 | 3.42 | 27 | 35 | 150 | 235 | 402 | 0.01140426 | 404.6937 | 528 | 28.75 | 0.22
| 16 | 2 | 52 | 59.2 | 3.42 | 27 | 35 | 150 | 235 | 402 | 0.01140426 | 469.4447 | 528 | 33.35 | 0.25
| 16 | 2 | 52 | 59.2 | 3.42 | 27 | 35 | 150 | 235 | 402 | 0.01140426 | 526.1018 | 528 | 37.375 | 0.29
Viga C2 - Kumar et al. (2007) | 20 | 2 | 44 | 59.2 | 3.42 | 25 | 35 | 150 | 235 | 628 | 0.0178156 | 270.8701 | 528 | 29.325 | 0.17
| 20 | 2 | 44 | 59.2 | 3.42 | 25 | 35 | 150 | 235 | 628 | 0.0178156 | 308.0484 | 528 | 33.35 | 0.19
| 20 | 2 | 44 | 59.2 | 3.42 | 25 | 35 | 150 | 235 | 628 | 0.0178156 | 355.849 | 528 | 38.525 | 0.21
| 20 | 2 | 44 | 59.2 | 3.42 | 25 | 35 | 150 | 235 | 628 | 0.0178156 | 377.0937 | 528 | 40.825 | 0.23
| 20 | 2 | 44 | 59.2 | 3.42 | 25 | 35 | 150 | 235 | 628 | 0.0178156 | 424.8943 | 528 | 46 | 0.25
| 20 | 2 | 44 | 59.2 | 3.42 | 25 | 35 | 150 | 235 | 628 | 0.0178156 | 525.8067 | 528 | 56.925 | 0.25
Viga C3 - Kumar et al. (2007) | 20 | 3 | 12 | 59.2 | 3.42 | 25 | 35 | 150 | 235 | 942 | 0.0267234 | 246.9219 | 528 | 39.1 | 0.18
| 20 | 3 | 12 | 59.2 | 3.42 | 25 | 35 | 150 | 235 | 942 | 0.0267234 | 283.234 | 528 | 44.85 | 0.19
| 20 | 3 | 12 | 59.2 | 3.42 | 25 | 35 | 150 | 235 | 942 | 0.0267234 | 315.9148 | 528 | 50.025 | 0.21
| 20 | 3 | 12 | 59.2 | 3.42 | 25 | 35 | 150 | 235 | 942 | 0.0267234 | 355.8581 | 528 | 56.35 | 0.23
| 20 | 3 | 12 | 59.2 | 3.42 | 25 | 35 | 150 | 235 | 942 | 0.0267234 | 395.8013 | 528 | 62.675 | 0.25
| 20 | 3 | 12 | 59.2 | 3.42 | 25 | 35 | 150 | 235 | 942 | 0.0267234 | 432.1133 | 528 | 68.425 | 0.29
| 20 | 3 | 12 | 59.2 | 3.42 | 25 | 35 | 150 | 235 | 942 | 0.0267234 | 468.4254 | 528 | 74.175 | 0.31
| 20 | 3 | 12 | 59.2 | 3.42 | 25 | 35 | 150 | 235 | 942 | 0.0267234 | 501.1062 | 528 | 79.35 | 0.37
Viga CS1 - Kumar et al. (2007) | 16 | 2 | 52 | 62.4 | 2.98 | 27 | 35 | 150 | 235 | 402 | 0.01140426 | 370.7473 | 528 | 26.45 | 0.16
| 16 | 2 | 52 | 62.4 | 2.98 | 27 | 35 | 150 | 235 | 402 | 0.01140426 | 443.2848 | 528 | 31.625 | 0.2
| 16 | 2 | 52 | 62.4 | 2.98 | 27 | 35 | 150 | 235 | 402 | 0.01140426 | 523.882 | 528 | 37.375 | 0.26
Viga CS2 - Kumar et al. (2007) | 20 | 2 | 44 | 62.4 | 2.98 | 25 | 35 | 150 | 235 | 628 | 0.0178156 | 264.2801 | 528 | 28.75 | 0.17
| 20 | 2 | 44 | 62.4 | 2.98 | 25 | 35 | 150 | 235 | 628 | 0.0178156 | 301.2793 | 528 | 32.775 | 0.19
| 20 | 2 | 44 | 62.4 | 2.98 | 25 | 35 | 150 | 235 | 628 | 0.0178156 | 348.8497 | 528 | 37.95 | 0.23
| 20 | 2 | 44 | 62.4 | 2.98 | 25 | 35 | 150 | 235 | 628 | 0.0178156 | 369.9921 | 528 | 40.25 | 0.25
| 20 | 2 | 44 | 62.4 | 2.98 | 25 | 35 | 150 | 235 | 628 | 0.0178156 | 401.7057 | 528 | 43.7 | 0.3
| 20 | 2 | 44 | 62.4 | 2.98 | 25 | 35 | 150 | 235 | 628 | 0.0178156 | 422.8482 | 528 | 46 | 0.32
| 20 | 2 | 44 | 62.4 | 2.98 | 25 | 35 | 150 | 235 | 628 | 0.0178156 | 474.647 | 528 | 51.635 | 0.36
| 20 | 2 | 44 | 62.4 | 2.98 | 25 | 35 | 150 | 235 | 628 | 0.0178156 | 526.4459 | 528 | 57.27 | 0.47
Viga CS3 - Kumar et al. (2007) | 20 | 3 | 12 | 62.4 | 2.98 | 25 | 35 | 150 | 235 | 942 | 0.0267234 | 303.4026 | 528 | 48.3 | 0.16
| 20 | 3 | 12 | 62.4 | 2.98 | 25 | 35 | 150 | 235 | 942 | 0.0267234 | 317.8503 | 528 | 50.6 | 0.18
| 20 | 3 | 12 | 62.4 | 2.98 | 25 | 35 | 150 | 235 | 942 | 0.0267234 | 353.9697 | 528 | 56.35 | 0.18
| 20 | 3 | 12 | 62.4 | 2.98 | 25 | 35 | 150 | 235 | 942 | 0.0267234 | 393.701 | 528 | 62.675 | 0.2
| 20 | 3 | 12 | 62.4 | 2.98 | 25 | 35 | 150 | 235 | 942 | 0.0267234 | 429.8203 | 528 | 68.425 | 0.2
| 20 | 3 | 12 | 62.4 | 2.98 | 25 | 35 | 150 | 235 | 942 | 0.0267234 | 462.3277 | 528 | 73.6 | 0.2
| 20 | 3 | 12 | 62.4 | 2.98 | 25 | 35 | 150 | 235 | 942 | 0.0267234 | 502.059 | 528 | 79.925 | 0.22
Viga B6 - Maghsoudi e Sharifi (2008) | 28 | 4 | 16 | 71 | 5.308474 | 30 | 44 | 200 | 300 | 2463 | 0.04105 | 151.172 | 400 | 78.75 | 0.22
| 28 | 4 | 16 | 71 | 5.308474 | 30 | 44 | 200 | 300 | 2463 | 0.04105 | 201.7066 | 400 | 105.075 | 0.25
| 28 | 4 | 16 | 71 | 5.308474 | 30 | 44 | 200 | 300 | 2463 | 0.04105 | 230.6452 | 400 | 120.15 | 0.29
| 28 | 4 | 16 | 71 | 5.308474 | 30 | 44 | 200 | 300 | 2463 | 0.04105 | 263.9031 | 400 | 137.475 | 0.31
| 28 | 4 | 16 | 71 | 5.308474 | 30 | 44 | 200 | 300 | 2463 | 0.04105 | 315.7335 | 400 | 164.475 | 0.33
| 28 | 4 | 16 | 71 | 5.308474 | 30 | 44 | 200 | 300 | 2463 | 0.04105 | 342.0806 | 400 | 178.2 | 0.34
| 28 | 4 | 16 | 71 | 5.308474 | 30 | 44 | 200 | 300 | 2463 | 0.04105 | 380.5214 | 400 | 198.225 | 0.37
Viga F29-2D16-10A - Hong et al (2013) | 15.9 | 2 | 46 | 28.91 | 2.825877 | 30 | 38 | 150 | 250 | 397.2 | 0.010592 | 361.6696 | 392 | 27.1 | 0.2
| 15.9 | 2 | 46 | 28.91 | 2.825877 | 30 | 38 | 150 | 250 | 397.2 | 0.010592 | 392.3 | 392 | 35.6 | 0.35
Viga F29-2D16-10B - Hong et al (2013) | 15.9 | 2 | 46 | 28.91 | 2.825877 | 30 | 38 | 150 | 250 | 397.2 | 0.010592 | 363.0041 | 392 | 27.2 | 0.2
| 15.9 | 2 | 46 | 28.91 | 2.825877 | 30 | 38 | 150 | 250 | 397.2 | 0.010592 | 392.3 | 392 | 35.6 | 0.25
Viga F29-2D16-10C - Hong et al (2013) | 15.9 | 2 | 46 | 28.91 | 2.825877 | 30 | 38 | 150 | 250 | 397.2 | 0.010592 | 363.0041 | 392 | 27.2 | 0.2
| 15.9 | 2 | 46 | 28.91 | 2.825877 | 30 | 38 | 150 | 250 | 397.2 | 0.010592 | 392.3 | 392 | 35.6 | 0.25
Viga F29-2D16-10D - Hong et al (2013) | 15.9 | 2 | 46 | 28.91 | 2.825877 | 30 | 38 | 150 | 250 | 397.2 | 0.010592 | 364.3387 | 392 | 27.3 | 0.2
| 15.9 | 2 | 46 | 28.91 | 2.825877 | 30 | 38 | 150 | 250 | 397.2 | 0.010592 | 392.3 | 392 | 35.7 | 0.3
Viga F30-2D13-10 - Hong et al (2013) | 12.7 | 2 | 52 | 30.38 | 2.920876 | 30 | 36.5 | 150 | 250 | 253.4 | 0.006757333 | 317.1027 | 392 | 15.6 | 0.15
| 12.7 | 2 | 52 | 30.38 | 2.920876 | 30 | 36.5 | 150 | 250 | 253.4 | 0.006757333 | 392.3 | 392 | 19.6 | 0.2
Viga F30-2D13-20 - Hong et al (2013) | 12.7 | 2 | 52 | 30.38 | 2.920876 | 30 | 36.5 | 150 | 250 | 253.4 | 0.006757333 | 319.1354 | 392 | 15.7 | 0.15
| 12.7 | 2 | 52 | 30.38 | 2.920876 | 30 | 36.5 | 150 | 250 | 253.4 | 0.006757333 | 392.3 | 392 | 19.6 | 0.2
Viga F30-2D16-10 - Hong et al (2013) | 15.9 | 2 | 46 | 30.38 | 2.920876 | 30 | 38 | 150 | 250 | 397.2 | 0.010592 | 260.029 | 392 | 19.5 | 0.15
| 15.9 | 2 | 46 | 30.38 | 2.920876 | 30 | 38 | 150 | 250 | 397.2 | 0.010592 | 365.3741 | 392 | 27.4 | 0.25
| 15.9 | 2 | 46 | 30.38 | 2.920876 | 30 | 38 | 150 | 250 | 397.2 | 0.010592 | 392.3 | 392 | 31.3 | 0.3
Viga F30-2D16-20 - Hong et al (2013) | 15.9 | 2 | 46 | 30.38 | 2.920876 | 30 | 38 | 150 | 250 | 397.2 | 0.010592 | 261.3625 | 392 | 19.6 | 0.15
| 15.9 | 2 | 46 | 30.38 | 2.920876 | 30 | 38 | 150 | 250 | 397.2 | 0.010592 | 366.7076 | 392 | 27.5 | 0.25
Viga F30-2D19-10 - Hong et al (2013) | 19.1 | 2 | 40 | 30.38 | 2.920876 | 30 | 39.5 | 150 | 250 | 573 | 0.01528 | 187.0257 | 392 | 19.7 | 0.15
| 19.1 | 2 | 40 | 30.38 | 2.920876 | 30 | 39.5 | 150 | 250 | 573 | 0.01528 | 261.0765 | 392 | 27.5 | 0.2
| 19.1 | 2 | 40 | 30.38 | 2.920876 | 30 | 39.5 | 150 | 250 | 573 | 0.01528 | 336.0767 | 392 | 35.4 | 0.3
| 19.1 | 2 | 40 | 30.38 | 2.920876 | 30 | 39.5 | 150 | 250 | 573 | 0.01528 | 392.3 | 392 | 43.3 | 0.33
Viga F30-2D19-20 - Hong et al (2013) | 19.1 | 2 | 40 | 30.38 | 2.920876 | 30 | 39.5 | 150 | 250 | 573 | 0.01528 | 186.0764 | 392 | 19.6 | 0.15
| 19.1 | 2 | 40 | 30.38 | 2.920876 | 30 | 39.5 | 150 | 250 | 573 | 0.01528 | 259.1778 | 392 | 27.3 | 0.25
| 19.1 | 2 | 40 | 30.38 | 2.920876 | 30 | 39.5 | 150 | 250 | 573 | 0.01528 | 333.2286 | 392 | 35.1 | 0.28
Viga F37-2D16-10 - Hong et al (2013) | 15.9 | 2 | 46 | 37.38 | 3.353879 | 30 | 38 | 150 | 250 | 397.2 | 0.010592 | 365.4727 | 392 | 27.5 | 0.2
| 15.9 | 2 | 46 | 37.38 | 3.353879 | 30 | 38 | 150 | 250 | 397.2 | 0.010592 | 392.3 | 392 | 31.4 | 0.22
Viga F37-2D16-20 - Hong et al (2013) | 15.9 | 2 | 46 | 37.38 | 3.353879 | 30 | 38 | 150 | 250 | 397.2 | 0.010592 | 365.4727 | 392 | 27.5 | 0.17
| 15.9 | 2 | 46 | 37.38 | 3.353879 | 30 | 38 | 150 | 250 | 397.2 | 0.010592 | 392.3 | 392 | 31.4 | 0.21
Viga F37-2D19-10 - Hong et al (2013) | 19.1 | 2 | 40 | 37.38 | 3.353879 | 30 | 39.5 | 150 | 250 | 573 | 0.01528 | 221.3101 | 392 | 23.4 | 0.17
| 19.1 | 2 | 40 | 37.38 | 3.353879 | 30 | 39.5 | 150 | 250 | 573 | 0.01528 | 259.1409 | 392 | 27.4 | 0.18
| 19.1 | 2 | 40 | 37.38 | 3.353879 | 30 | 39.5 | 150 | 250 | 573 | 0.01528 | 296.0259 | 392 | 31.3 | 0.2
| 19.1 | 2 | 40 | 37.38 | 3.353879 | 30 | 39.5 | 150 | 250 | 573 | 0.01528 | 333.8567 | 392 | 35.3 | 0.2
| 19.1 | 2 | 40 | 37.38 | 3.353879 | 30 | 39.5 | 150 | 250 | 573 | 0.01528 | 369.796 | 392 | 39.1 | 0.25
| 19.1 | 2 | 40 | 37.38 | 3.353879 | 30 | 39.5 | 150 | 250 | 573 | 0.01528 | 392.3 | 392 | 43.1 | 0.27
Viga F37-2D19-20 - Hong et al (2013) | 19.1 | 2 | 40 | 37.38 | 3.353879 | 30 | 39.5 | 150 | 250 | 573 | 0.01528 | 296.0259 | 392 | 31.3 | 0.18
| 19.1 | 2 | 40 | 37.38 | 3.353879 | 30 | 39.5 | 150 | 250 | 573 | 0.01528 | 331.9652 | 392 | 35.1 | 0.19
| 19.1 | 2 | 40 | 37.38 | 3.353879 | 30 | 39.5 | 150 | 250 | 573 | 0.01528 | 369.796 | 392 | 39.1 | 0.21
| 19.1 | 2 | 40 | 37.38 | 3.353879 | 30 | 39.5 | 150 | 250 | 573 | 0.01528 | 392.3 | 392 | 43.1 | 0.26
Viga 15-6-6-1 - Clark (1956) | 19.1 | 2 | 69.8 | 30.06 | 2.900329 | 31.8 | 41.4 | 152.4 | 381 | 568 | 0.009782242 | 203.0225 | 276 | 35.0889 | 0.17
| 19.1 | 2 | 69.8 | 30.06 | 2.900329 | 31.8 | 41.4 | 152.4 | 381 | 568 | 0.009782242 | 244.5002 | 276 | 42.2576 | 0.23
| 19.1 | 2 | 69.8 | 30.06 | 2.900329 | 31.8 | 41.4 | 152.4 | 381 | 568 | 0.009782242 | 275.8 | 276 | 48.8089 | 0.27
Viga 15-6-6-2 - Clark (1956) | 19.1 | 2 | 69.8 | 29.23 | 2.846692 | 31.8 | 41.4 | 152.4 | 381 | 568 | 0.009782242 | 275.8 | 276 | 48.8089 | 0.16
Viga 15-6-6-3 - Clark (1956) | 19.1 | 2 | 69.8 | 27.17 | 2.711321 | 38.2 | 47.7 | 152.4 | 381 | 568 | 0.009782242 | 249.7459 | 276 | 42.2576 | 0.16
| 19.1 | 2 | 69.8 | 27.17 | 2.711321 | 38.2 | 47.7 | 152.4 | 381 | 568 | 0.009782242 | 275.8 | 276 | 48.8089 | 0.2
Viga 15-6-7-1 - Clark (1956) | 22.2 | 2 | 63.6 | 26.82 | 2.687987 | 12.8 | 23.9 | 152.4 | 381 | 774 | 0.01333003 | 271.2894 | 276 | 66.199 | 0.17
Viga 15-6-7-2 - Clark (1956) | 22.2 | 2 | 63.6 | 22.41 | 2.384602 | 38 | 49.1 | 152.4 | 381 | 774 | 0.01333003 | 195.1135 | 276 | 43.9383 | 0.15
| 22.2 | 2 | 63.6 | 22.41 | 2.384602 | 38 | 49.1 | 152.4 | 381 | 774 | 0.01333003 | 226.947 | 276 | 51.107 | 0.19
| 22.2 | 2 | 63.6 | 22.41 | 2.384602 | 38 | 49.1 | 152.4 | 381 | 774 | 0.01333003 | 260.9129 | 276 | 58.7559 | 0.22
| 22.2 | 2 | 63.6 | 22.41 | 2.384602 | 38 | 49.1 | 152.4 | 381 | 774 | 0.01333003 | 275.8 | 276 | 66.199 | 0.27
Viga 15-6-7-3 - Clark (1956) | 22.2 | 2 | 63.6 | 29.51 | 2.864842 | 38 | 49.1 | 152.4 | 381 | 774 | 0.01333003 | 259.6322 | 276 | 58.7559 | 0.17
| 22.2 | 2 | 63.6 | 29.51 | 2.864842 | 38 | 49.1 | 152.4 | 381 | 774 | 0.01333003 | 275.8 | 276 | 66.199 | 0.2
Viga 15-6-7-4 - Clark (1956) | 22.2 | 2 | 63.6 | 29.03 | 2.833692 | 38 | 49.1 | 152.4 | 381 | 774 | 0.01333003 | 194.2119 | 276 | 43.9383 | 0.15
| 22.2 | 2 | 63.6 | 29.03 | 2.833692 | 38 | 49.1 | 152.4 | 381 | 774 | 0.01333003 | 225.8983 | 276 | 51.107 | 0.18
| 22.2 | 2 | 63.6 | 29.03 | 2.833692 | 38 | 49.1 | 152.4 | 381 | 774 | 0.01333003 | 259.7073 | 276 | 58.7559 | 0.22
| 22.2 | 2 | 63.6 | 29.03 | 2.833692 | 38 | 49.1 | 152.4 | 381 | 774 | 0.01333003 | 275.8 | 276 | 66.199 | 0.25
Viga 15-6-7-5 - Clark (1956) | 22.2 | 2 | 63.6 | 27.85 | 2.756373 | 38 | 49.1 | 152.4 | 381 | 774 | 0.01333003 | 194.3546 | 276 | 43.9383 | 0.2
| 22.2 | 2 | 63.6 | 27.85 | 2.756373 | 38 | 49.1 | 152.4 | 381 | 774 | 0.01333003 | 226.0643 | 276 | 51.107 | 0.25
| 22.2 | 2 | 63.6 | 27.85 | 2.756373 | 38 | 49.1 | 152.4 | 381 | 774 | 0.01333003 | 259.8981 | 276 | 58.7559 | 0.3
| 22.2 | 2 | 63.6 | 27.85 | 2.756373 | 38 | 49.1 | 152.4 | 381 | 774 | 0.01333003 | 275.8 | 276 | 66.199 | 0.35
Viga 15-6-9-1 - Clark (1956) | 28.7 | 2 | 50.6 | 28.13 | 2.774817 | 22.2 | 36.6 | 152.4 | 381 | 1290 | 0.02221671 | 234.1158 | 276 | 89.1114 | 0.17
| 28.7 | 2 | 50.6 | 28.13 | 2.774817 | 22.2 | 36.6 | 152.4 | 381 | 1290 | 0.02221671 | 274.8473 | 276 | 104.615 | 0.2
Viga 15-6-9-2 - Clark (1956) | 28.7 | 2 | 50.6 | 28.54 | 2.801715 | 38.2 | 52.5 | 152.4 | 381 | 1290 | 0.02221671 | 179.4956 | 276 | 64.9985 | 0.17
| 28.7 | 2 | 50.6 | 28.54 | 2.801715 | 38.2 | 52.5 | 152.4 | 381 | 1290 | 0.02221671 | 212.7425 | 276 | 77.0378 | 0.2
| 28.7 | 2 | 50.6 | 28.54 | 2.801715 | 38.2 | 52.5 | 152.4 | 381 | 1290 | 0.02221671 | 245.2317 | 276 | 88.8027 | 0.25
| 28.7 | 2 | 50.6 | 28.54 | 2.801715 | 38.2 | 52.5 | 152.4 | 381 | 1290 | 0.02221671 | 275.8 | 276 | 104.615 | 0.29
Viga 15-6-9-3 - Clark (1956) | 28.7 | 2 | 50.6 | 27.23 | 2.715312 | 38.2 | 52.5 | 152.4 | 381 | 1290 | 0.02221671 | 212.9475 | 276 | 77.0378 | 0.17
Viga 15-6-9-4 - Clark (1956) | 28.7 | 2 | 50.6 | 28.54 | 2.801715 | 38.2 | 52.5 | 152.4 | 381 | 1290 | 0.02221671 | 179.4956 | 276 | 64.9985 | 0.15
| 28.7 | 2 | 50.6 | 28.54 | 2.801715 | 38.2 | 52.5 | 152.4 | 381 | 1290 | 0.02221671 | 212.7425 | 276 | 77.0378 | 0.16
| 28.7 | 2 | 50.6 | 28.54 | 2.801715 | 38.2 | 52.5 | 152.4 | 381 | 1290 | 0.02221671 | 245.2317 | 276 | 88.8027 | 0.22
| 28.7 | 2 | 50.6 | 28.54 | 2.801715 | 38.2 | 52.5 | 152.4 | 381 | 1290 | 0.02221671 | 275.8 | 276 | 104.615 | 0.26
Viga 15-6-9-5 - Clark (1956) | 28.7 | 2 | 50.6 | 24.41 | 2.524448 | 38.2 | 52.5 | 152.4 | 381 | 1290 | 0.02221671 | 213.4281 | 276 | 77.0378 | 0.17
| 28.7 | 2 | 50.6 | 24.41 | 2.524448 | 38.2 | 52.5 | 152.4 | 381 | 1290 | 0.02221671 | 246.022 | 276 | 88.8027 | 0.2
| 28.7 | 2 | 50.6 | 24.41 | 2.524448 | 38.2 | 52.5 | 152.4 | 381 | 1290 | 0.02221671 | 275.8 | 276 | 104.615 | 0.24
Viga 15-6-10-1 - Clark (1956) | 32.3 | 1 | 60 | 24.61 | 2.538218 | 38.3 | 54.4 | 152.4 | 381 | 819 | 0.01410503 | 170.8033 | 276 | 39.9595 | 0.17
| 32.3 | 1 | 60 | 24.61 | 2.538218 | 38.3 | 54.4 | 152.4 | 381 | 819 | 0.01410503 | 210.242 | 276 | 49.1862 | 0.23
| 32.3 | 1 | 60 | 24.61 | 2.538218 | 38.3 | 54.4 | 152.4 | 381 | 819 | 0.01410503 | 245.1357 | 276 | 57.3496 | 0.27
| 32.3 | 1 | 60 | 24.61 | 2.538218 | 38.3 | 54.4 | 152.4 | 381 | 819 | 0.01410503 | 270.0598 | 276 | 63.1806 | 0.31
| 32.3 | 1 | 60 | 24.61 | 2.538218 | 38.3 | 54.4 | 152.4 | 381 | 819 | 0.01410503 | 275.8 | 276 | 67.1251 | 0.35
Viga 15-6-10-2 - Clark (1956) | 32.3 | 1 | 60 | 28.68 | 2.81087 | 38.3 | 54.4 | 152.4 | 381 | 819 | 0.01410503 | 170.3277 | 276 | 39.9595 | 0.19
| 32.3 | 1 | 60 | 28.68 | 2.81087 | 38.3 | 54.4 | 152.4 | 381 | 819 | 0.01410503 | 209.6566 | 276 | 49.1862 | 0.24
| 32.3 | 1 | 60 | 28.68 | 2.81087 | 38.3 | 54.4 | 152.4 | 381 | 819 | 0.01410503 | 244.4532 | 276 | 57.3496 | 0.29
| 32.3 | 1 | 60 | 28.68 | 2.81087 | 38.3 | 54.4 | 152.4 | 381 | 819 | 0.01410503 | 269.3079 | 276 | 63.1806 | 0.36
| 32.3 | 1 | 60 | 28.68 | 2.81087 | 38.3 | 54.4 | 152.4 | 381 | 819 | 0.01410503 | 275.8 | 276 | 67.1251 | 0.42
Viga 23-6-9-1 - Clark (1956) | 28.7 | 2 | 50.6 | 25.17 | 2.576579 | 38 | 52.3 | 152.4 | 584.2 | 1290 | 0.01448916 | 183.2303 | 276 | 110.208 | 0.18
| 28.7 | 2 | 50.6 | 25.17 | 2.576579 | 38 | 52.3 | 152.4 | 584.2 | 1290 | 0.01448916 | 219.8903 | 276 | 132.258 | 0.22
| 28.7 | 2 | 50.6 | 25.17 | 2.576579 | 38 | 52.3 | 152.4 | 584.2 | 1290 | 0.01448916 | 248.1709 | 276 | 149.268 | 0.27
| 28.7 | 2 | 50.6 | 25.17 | 2.576579 | 38 | 52.3 | 152.4 | 584.2 | 1290 | 0.01448916 | 275.8 | 276 | 168.882 | 0.32
Viga 23-6-9-2 - Clark (1956) | 28.7 | 2 | 50.6 | 25.17 | 2.576579 | 38 | 52.3 | 152.4 | 584.2 | 1290 | 0.01448916 | 219.8903 | 276 | 132.258 | 0.16
| 28.7 | 2 | 50.6 | 25.17 | 2.576579 | 38 | 52.3 | 152.4 | 584.2 | 1290 | 0.01448916 | 248.1709 | 276 | 149.268 | 0.19
| 28.7 | 2 | 50.6 | 25.17 | 2.576579 | 38 | 52.3 | 152.4 | 584.2 | 1290 | 0.01448916 | 275.8 | 276 | 168.882 | 0.22
Viga 23-6-11-2 - Clark (1956) | 35.8 | 2 | 36.4 | 24.75 | 2.547836 | 38 | 55.9 | 152.4 | 584.2 | 2012 | 0.0225986 | 184.0865 | 276 | 167.034 | 0.17
Viga 23-6-11-3 - Clark (1956) | 35.8 | 2 | 36.4 | 27.85 | 2.756373 | 38 | 55.9 | 152.4 | 584.2 | 2012 | 0.0225986 | 143.7929 | 276 | 130.788 | 0.19
| 35.8 | 2 | 36.4 | 27.85 | 2.756373 | 38 | 55.9 | 152.4 | 584.2 | 2012 | 0.0225986 | 183.643 | 276 | 167.034 | 0.25