## Sheet1
autor | diametro_da_armadura_mm | resistencia_do_aco_fy_mpa | resistencia_a_tracao_do_concreto_mpa | cobrimento_mm | taxa_de_armadura_conforme_mc2020 | tensao_na_armadura_menos_tension_stiffening_variavel_mpa | fib_model_code_2010 | eurocode_2 | nbr_6118_wk1_fissuracao_estabilizada | nbr_6118_wk2_fissuracao_nao_estabilizada | clark_1956 | desayiganesan_1985 | oh_kang_1987 | caldas_1997 | gergely_e_lutz_1968 | equacao_15_do_artigo_de_belarbi_e_hsu_1994 | beta_conforme_fields_e_bischoff_2004 | slip_de_yuan_et_al_2025 | slip_de_biscaia_e_soares_2020 | output_w_exp_mm | fib_model_code_2020_mm | wexp_menos_wfib2020 | fib_model_code_2020_com_ts_variavel_mm | wexp_menos_wfib2020ts | w_exp | w_ref | error | wnum | wnum/wexp
Viga S200-1.76-20 - Sokolov et al (2021) | 20 | 500 | 4.120341 | 25 | 0.02129969 | 120.5277 | 0.1257341 | 0.1252917 | 0.2624678 | 0.1573797 | 0.1810062 | 0.3126842 | 0.2460126 | 0.1299976 | 0.2415279 | 0.1499562 | 0.1165661 | 0.1096856 | 0.08200656 | 0.16 | 0.08615938 | 0.07384062 | 0.1021297 | 0.05787028 | 0.16 | 0.1021297 | 0.02607054 | 0.1282003 | 0.8012517
| 20 | 500 | 4.120341 | 25 | 0.02129969 | 223.848 | 0.1769822 | 0.1763594 | 0.344489 | 0.2711111 | 0.2443625 | 0.410398 | 0.3389238 | 0.1747456 | 0.3170054 | 0.204348 | 0.1972879 | 0.1933263 | 0.1562661 | 0.23 | 0.1471265 | 0.08287346 | 0.1907825 | 0.03921748 | 0.23 | 0.1907825 | 0.02421978 | 0.2150023 | 0.9347926
| 20 | 500 | 4.120341 | 25 | 0.02129969 | 242.0522 | 0.1840781 | 0.1834303 | 0.3558457 | 0.2892812 | 0.253135 | 0.4239276 | 0.3517884 | 0.1809414 | 0.3274562 | 0.212052 | 0.208041 | 0.2053009 | 0.1670957 | 0.24 | 0.1555681 | 0.08443185 | 0.2030575 | 0.03694248 | 0.24 | 0.2030575 | 0.02603578 | 0.2290933 | 0.9545554
| 20 | 500 | 4.120341 | 25 | 0.02129969 | 325.1472 | 0.2187691 | 0.2179993 | 0.4113678 | 0.3865958 | 0.2960224 | 0.4900724 | 0.4146821 | 0.2112323 | 0.3785486 | 0.2501395 | 0.2593676 | 0.2652219 | 0.2219582 | 0.27 | 0.1968382 | 0.07316177 | 0.2630686 | 0.00693136 | 0.27 | 0.2630686 | 0.03268922 | 0.2957579 | 1.095399
| 20 | 500 | 4.120341 | 25 | 0.02129969 | 447.7845 | 0.2865742 | 0.2855659 | 0.5198881 | 0.6174708 | 0.3798477 | 0.6193553 | 0.5376107 | 0.2704372 | 0.4784111 | 0.3118704 | 0.3548097 | 0.3889481 | 0.3383817 | 0.35 | 0.2775025 | 0.07249753 | 0.3803631 | -0.0303631 | 0.35 | 0.3803631 | 0.02946451 | 0.4098276 | 1.170936
| 20 | 500 | 4.120341 | 25 | 0.02129969 | 500 | 0.3154635 | 0.3143534 | 0.5322547 | 0.6471957 | 0.4155626 | 0.6744378 | 0.5899859 | 0.2956622 | 0.5209588 | 0.3118704 | 0.3939441 | 0.4443191 | 0.3971326 | 0.4 | 0.3118704 | 0.08812956 | 0.420806 | -0.02080597 | 0.4 | 0.420806 | 0.02930196 | 0.4501079 | 1.12527
Viga S600-0.37-10 - Sokolov et al (2021) | 10 | 500 | 4.131127 | 25 | 0.01446072 | 224.985 | 0.171107 | 0.1893662 | 0.2432138 | 0.1448495 | 0.1816875 | 0.2652974 | 0.2097579 | 0.2549688 | 0.1898425 | 0.2322554 | 0.2265128 | 0.1481209 | 0.1305925 | 0.16 | 0.1358067 | 0.02419327 | 0.2205194 | -0.06051937 | 0.16 | 0.2205194 | -0.07052304 | 0.1499963 | 0.9374771
| 10 | 500 | 4.131127 | 25 | 0.01446072 | 301.6538 | 0.2228582 | 0.2156971 | 0.2770321 | 0.1879321 | 0.2197365 | 0.3021863 | 0.2430478 | 0.2967981 | 0.2162397 | 0.2715086 | 0.2856183 | 0.1971962 | 0.1797292 | 0.18 | 0.1799542 | 4.58446e-05 | 0.2932884 | -0.1132884 | 0.18 | 0.2932884 | -0.07089613 | 0.2223923 | 1.235513
| 10 | 500 | 4.131127 | 25 | 0.01446072 | 497.3682 | 0.375202 | 0.3181702 | 0.3630486 | 0.3227529 | 0.331744 | 0.4107792 | 0.3410459 | 0.437726 | 0.3051747 | 0.3099142 | 0.4467983 | 0.3442968 | 0.332475 | 0.26 | 0.3099142 | -0.04991424 | 0.4916061 | -0.2316061 | 0.26 | 0.4916061 | -0.1272933 | 0.3643128 | 1.401203
Viga V1 - Oliveira (2007) | 10 | 628 | 3.262 | 25 | 0.01825581 | 178.1159 | 0.1600709 | 0.1485933 | 0.184404 | 0.1340377 | 0.1060173 | 0.1689296 | 0.175976 | 0.211761 | 0.1708751 | 0.1907025 | 0.1778719 | 0.1552203 | 0.1431278 | 0.16 | 0.1386803 | 0.02131971 | 0.1672473 | -0.007247285 | 0.16 | 0.1672473 | 0.07685385 | 0.2441011 | 1.525632
| 10 | 628 | 3.262 | 25 | 0.01825581 | 242.197 | 0.1998771 | 0.1742916 | 0.2102496 | 0.1742435 | 0.1358818 | 0.1926064 | 0.2049024 | 0.2466862 | 0.1948245 | 0.2214921 | 0.2199012 | 0.1938607 | 0.1815814 | 0.2 | 0.1721289 | 0.02787109 | 0.2140408 | -0.01404081 | 0.2 | 0.2140408 | 0.0583723 | 0.2724131 | 1.362066
| 10 | 628 | 3.262 | 25 | 0.01825581 | 308.1337 | 0.2423669 | 0.2113425 | 0.2378376 | 0.2229705 | 0.1677596 | 0.2178793 | 0.235779 | 0.2839659 | 0.2203885 | 0.2548202 | 0.2634317 | 0.2356216 | 0.2238159 | 0.2 | 0.2078325 | -0.007832495 | 0.263989 | -0.06398896 | 0.2 | 0.263989 | 0.02947917 | 0.2934681 | 1.467341
| 10 | 628 | 3.262 | 25 | 0.01825581 | 368.3194 | 0.2853039 | 0.2487833 | 0.265716 | 0.2783055 | 0.1999729 | 0.2434183 | 0.2669806 | 0.3216381 | 0.2462215 | 0.2888619 | 0.3062288 | 0.278363 | 0.2677419 | 0.24 | 0.2439119 | -0.003911906 | 0.3144629 | -0.07446287 | 0.24 | 0.3144629 | 0.004520226 | 0.3189831 | 1.329096
| 10 | 628 | 3.262 | 25 | 0.01825581 | 401.0102 | 0.3130341 | 0.2729638 | 0.2837208 | 0.317299 | 0.2207774 | 0.2599122 | 0.2871316 | 0.345968 | 0.2629054 | 0.3109997 | 0.3333179 | 0.3062558 | 0.2967769 | 0.3 | 0.2672132 | 0.03278681 | 0.3470606 | -0.04706061 | 0.3 | 0.3470606 | -0.007641962 | 0.3394186 | 1.131395
| 10 | 628 | 3.262 | 25 | 0.01825581 | 498.0577 | 0.3725198 | 0.324835 | 0.322344 | 0.4095675 | 0.2654063 | 0.2952943 | 0.3303589 | 0.3981597 | 0.298695 | 0.3588055 | 0.3901921 | 0.3668553 | 0.3608251 | 0.32 | 0.3171982 | 0.00280179 | 0.416988 | -0.09698801 | 0.32 | 0.416988 | -0.05003571 | 0.3669523 | 1.146726
| 10 | 628 | 3.262 | 25 | 0.01825581 | 502.7619 | 0.3769924 | 0.328735 | 0.325248 | 0.4169804 | 0.2687619 | 0.2979546 | 0.333609 | 0.4020838 | 0.3013859 | 0.3624147 | 0.3944078 | 0.3714538 | 0.365738 | 0.38 | 0.3209565 | 0.05904352 | 0.4209265 | -0.04092646 | 0.38 | 0.4209265 | -0.05159941 | 0.3693271 | 0.9719133
| 10 | 628 | 3.262 | 25 | 0.01825581 | 538.6734 | 0.4127732 | 0.3599357 | 0.34848 | 0.4786765 | 0.2956063 | 0.3192371 | 0.3596104 | 0.4334773 | 0.3229135 | 0.3913524 | 0.4278647 | 0.4084545 | 0.4055308 | 0.42 | 0.3510227 | 0.06897734 | 0.4509926 | -0.03099264 | 0.42 | 0.4509926 | -0.06294544 | 0.3880472 | 0.9239219
| 10 | 628 | 3.262 | 25 | 0.01825581 | 628 | 0.5017747 | 0.4375444 | 0.394711 | 0.614108 | 0.3623793 | 0.3721752 | 0.4242862 | 0.5115655 | 0.3764612 | 0.4258094 | 0.5093224 | 0.5021278 | 0.5082866 | 0.44 | 0.4258094 | 0.01419063 | 0.5257794 | -0.08577936 | 0.44 | 0.5257794 | -0.09041005 | 0.4353693 | 0.9894757
| 10 | 628 | 3.262 | 25 | 0.01825581 | 628 | 0.5017747 | 0.4375444 | 0.394711 | 0.614108 | 0.3623793 | 0.3721752 | 0.4242862 | 0.5115655 | 0.3764612 | 0.4258094 | 0.5093224 | 0.5021278 | 0.5082866 | 0.5 | 0.4258094 | 0.07419063 | 0.5257794 | -0.02577936 | 0.5 | 0.5257794 | -0.09041005 | 0.4353693 | 0.8707386
Viga V2 - Oliveira (2007) | 10 | 628 | 3.514 | 25 | 0.01825581 | 249.6858 | 0.1892299 | 0.1675807 | 0.209088 | 0.1599657 | 0.1332447 | 0.1999573 | 0.2030544 | 0.2436023 | 0.1924616 | 0.2139478 | 0.2135567 | 0.1825737 | 0.1713498 | 0.24 | 0.1633387 | 0.07666128 | 0.2063391 | 0.03366089 | 0.24 | 0.2063391 | 0.03915863 | 0.2454977 | 1.022907
| 10 | 628 | 3.514 | 25 | 0.01825581 | 336.5738 | 0.224819 | 0.1960408 | 0.23232 | 0.1974885 | 0.1599453 | 0.2221748 | 0.2290067 | 0.2748275 | 0.2138462 | 0.2417339 | 0.2504686 | 0.2170477 | 0.2067149 | 0.3 | 0.1932134 | 0.1067866 | 0.2488089 | 0.05119111 | 0.3 | 0.2488089 | 0.00813763 | 0.2569465 | 0.8564884
| 10 | 628 | 3.514 | 25 | 0.01825581 | 361.8794 | 0.2381649 | 0.2076783 | 0.241032 | 0.2125778 | 0.169958 | 0.2305064 | 0.2387388 | 0.2865369 | 0.2218654 | 0.2522277 | 0.2640733 | 0.2300617 | 0.220214 | 0.3 | 0.2044164 | 0.0955836 | 0.2647351 | 0.03526494 | 0.3 | 0.2647351 | -0.001885202 | 0.2628499 | 0.8761662
| 10 | 628 | 3.514 | 25 | 0.01825581 | 392.9101 | 0.2604081 | 0.2270743 | 0.255552 | 0.238961 | 0.1866459 | 0.2443923 | 0.2549589 | 0.3060527 | 0.2352308 | 0.2697936 | 0.2864853 | 0.251856 | 0.243 | 0.3 | 0.2230881 | 0.07691192 | 0.2912787 | 0.008721317 | 0.3 | 0.2912787 | -0.01445785 | 0.2768208 | 0.9227361
| 10 | 628 | 3.514 | 25 | 0.01825581 | 424.1643 | 0.2915485 | 0.2542285 | 0.27588 | 0.2784896 | 0.2100089 | 0.2638326 | 0.2776671 | 0.3333748 | 0.2539424 | 0.2945257 | 0.3173554 | 0.2825876 | 0.2755042 | 0.38 | 0.2492284 | 0.1307716 | 0.3284397 | 0.05156025 | 0.38 | 0.3284397 | -0.02749194 | 0.3009478 | 0.7919679
| 10 | 628 | 3.514 | 25 | 0.01825581 | 491.1376 | 0.3582781 | 0.3124163 | 0.31944 | 0.3733766 | 0.2600725 | 0.3054904 | 0.3263276 | 0.391922 | 0.2940385 | 0.3479608 | 0.3817939 | 0.349303 | 0.3475281 | 0.44 | 0.3052434 | 0.1347566 | 0.4080706 | 0.0319294 | 0.44 | 0.4080706 | -0.05502339 | 0.3530472 | 0.80238
Viga T1F000 - Silva Neto (2017) | 16 | 571 | 4.2588 | 33 | 0.0408 | 63.45845 | 0.05344177 | 0.06958993 | 0.04977766 | 0.04445884 | 0.06024228 | 0.1166445 | 0.1145552 | 0.05864118 | 0.1136575 | 0.1015702 | 0.06140682 | 0.07093474 | 0.06138261 | 0.18 | 0.05471326 | 0.1252867 | 0.06140682 | 0.1185932 | 0.18 | 0.06140682 | 0.1267854 | 0.1881922 | 1.045512
| 16 | 571 | 4.2588 | 33 | 0.0408 | 132.5858 | 0.08499192 | 0.1106734 | 0.07165796 | 0.09213359 | 0.08984192 | 0.1679168 | 0.1854676 | 0.08910806 | 0.1636169 | 0.1502423 | 0.1263248 | 0.1351591 | 0.1216434 | 0.2 | 0.107787 | 0.09221298 | 0.1173867 | 0.08261333 | 0.2 | 0.1173867 | 0.1232987 | 0.2406854 | 1.203427
| 16 | 571 | 4.2588 | 33 | 0.0408 | 182.1068 | 0.1066827 | 0.1389183 | 0.08670066 | 0.1348758 | 0.1101917 | 0.2031665 | 0.2342199 | 0.110054 | 0.1979639 | 0.1849011 | 0.1713526 | 0.180242 | 0.1652523 | 0.26 | 0.1442752 | 0.1157248 | 0.1636207 | 0.09637927 | 0.26 | 0.1636207 | 0.1229829 | 0.2866037 | 1.102322
| 16 | 571 | 4.2588 | 33 | 0.0408 | 276.4702 | 0.142571 | 0.1856507 | 0.1115895 | 0.223427 | 0.1438613 | 0.2614887 | 0.3148827 | 0.1447101 | 0.2547927 | 0.2433724 | 0.2433043 | 0.2564951 | 0.2413052 | 0.44 | 0.2046466 | 0.2353534 | 0.2401171 | 0.1998829 | 0.44 | 0.2401171 | 0.1330097 | 0.3731268 | 0.8480154
| 16 | 571 | 4.2588 | 33 | 0.0408 | 412.8773 | 0.1950231 | 0.253952 | 0.1479655 | 0.3928348 | 0.1930707 | 0.3467289 | 0.4327745 | 0.1953613 | 0.3378501 | 0.3302412 | 0.34413 | 0.3716677 | 0.3612046 | 0.6 | 0.2928818 | 0.3071182 | 0.3519194 | 0.2480806 | 0.6 | 0.3519194 | 0.1486814 | 0.5006009 | 0.8343348
Viga 12-20-00 - Caldentey et al (2013) | 12 | 500 | 2.693329 | 20 | 0.01317784 | 218.682 | 0.2434924 | 0.196543 | 0.2234634 | 0.2269343 | 0.1990162 | 0.2400894 | 0.2425982 | 0.2500248 | 0.2325751 | 0.3273078 | 0.3206586 | 0.2628815 | 0.2399726 | 0.36 | 0.234277 | 0.125723 | 0.3067902 | 0.05320982 | 0.36 | 0.3067902 | 0.05218486 | 0.358975 | 0.9971529
| 12 | 500 | 2.693329 | 20 | 0.01317784 | 344.7048 | 0.3659001 | 0.279764 | 0.2873101 | 0.3751363 | 0.2978241 | 0.3086863 | 0.3225579 | 0.3359451 | 0.2990252 | 0.4388331 | 0.4703808 | 0.4058338 | 0.3807549 | 0.43 | 0.3546996 | 0.07530036 | 0.4835883 | -0.05358835 | 0.43 | 0.4835883 | 0.03161906 | 0.5152074 | 1.198157
| 12 | 500 | 2.693329 | 20 | 0.01317784 | 500 | 0.5280815 | 0.4037664 | 0.3615527 | 0.5940603 | 0.4287373 | 0.3995723 | 0.4284986 | 0.4497831 | 0.3870666 | 0.5142508 | 0.6560727 | 0.6034202 | 0.580104 | 0.56 | 0.5142508 | 0.04574923 | 0.7014528 | -0.1414528 | 0.56 | 0.7014528 | -0.0004641564 | 0.7009887 | 1.251765
| 12 | 500 | 2.693329 | 20 | 0.01317784 | 500 | 0.5280815 | 0.4037664 | 0.3615527 | 0.5940603 | 0.4287373 | 0.3995723 | 0.4284986 | 0.4497831 | 0.3870666 | 0.5142508 | 0.6560727 | 0.6034202 | 0.580104 | 0.71 | 0.5142508 | 0.1957492 | 0.7014528 | 0.008547186 | 0.71 | 0.7014528 | -0.0004641564 | 0.7009887 | 0.987308
| 12 | 500 | 2.693329 | 20 | 0.01317784 | 500 | 0.5280815 | 0.4037664 | 0.3615527 | 0.5940603 | 0.4287373 | 0.3995723 | 0.4284986 | 0.4497831 | 0.3870666 | 0.5142508 | 0.6560727 | 0.6034202 | 0.580104 | 0.79 | 0.5142508 | 0.2757492 | 0.7014528 | 0.08854719 | 0.79 | 0.7014528 | -0.0004641564 | 0.7009887 | 0.8873274
Viga 25-20-00 - Caldentey et al (2013) | 25 | 500 | 2.693329 | 20 | 0.03602843 | 50.85036 | 0.05530325 | 0.04821469 | 0.08993053 | 0.06170038 | 0.04860934 | 0.0795661 | 0.08068132 | 0.09055025 | 0.09613809 | 0.08989244 | 0.05219708 | 0.07180042 | 0.05161425 | 0.2 | 0.05219708 | 0.1478029 | 0.05219708 | 0.1478029 | 0.2 | 0.05219708 | 0.08752698 | 0.1397241 | 0.6986203
| 25 | 500 | 2.693329 | 20 | 0.03602843 | 136.3923 | 0.1266659 | 0.1104304 | 0.161875 | 0.1999092 | 0.1036819 | 0.143219 | 0.1840431 | 0.1824257 | 0.1730486 | 0.1694613 | 0.1492668 | 0.2110839 | 0.1571925 | 0.25 | 0.1396639 | 0.1103361 | 0.1400045 | 0.1099955 | 0.25 | 0.1400045 | 0.101642 | 0.2416464 | 0.9665858
| 25 | 500 | 2.693329 | 20 | 0.03602843 | 238.2424 | 0.1980286 | 0.172646 | 0.2338194 | 0.4170946 | 0.1587545 | 0.2068719 | 0.2874048 | 0.2743012 | 0.249959 | 0.2528524 | 0.2504626 | 0.3741246 | 0.2792843 | 0.36 | 0.2271307 | 0.1328693 | 0.244552 | 0.115448 | 0.36 | 0.244552 | 0.1182909 | 0.362843 | 1.007897
| 25 | 500 | 2.693329 | 20 | 0.03602843 | 340.0925 | 0.2693912 | 0.2348617 | 0.3057638 | 0.7132564 | 0.2138271 | 0.2705247 | 0.3907666 | 0.3661767 | 0.3268695 | 0.3377021 | 0.3476932 | 0.5609224 | 0.4178895 | 0.47 | 0.3145976 | 0.1554024 | 0.3490995 | 0.1209005 | 0.47 | 0.3490995 | 0.1433313 | 0.4924308 | 1.047725
| 25 | 500 | 2.693329 | 20 | 0.03602843 | 416.4801 | 0.3229132 | 0.2815235 | 0.3597221 | 0.9872061 | 0.2551315 | 0.3182644 | 0.4682879 | 0.4350833 | 0.3845524 | 0.401848 | 0.4187162 | 0.7166114 | 0.5359105 | 0.57 | 0.3801977 | 0.1898023 | 0.4275102 | 0.1424898 | 0.57 | 0.4275102 | 0.1676183 | 0.5951284 | 1.044085
| 25 | 500 | 2.693329 | 20 | 0.03602843 | 500 | 0.3848451 | 0.3355172 | 0.4027707 | 1.237626 | 0.3029261 | 0.3735054 | 0.5579902 | 0.5148172 | 0.4512989 | 0.4561056 | 0.4993914 | 0.9134418 | 0.6768137 | 0.78 | 0.4561056 | 0.3238944 | 0.513242 | 0.266758 | 0.78 | 0.513242 | 0.2033617 | 0.7166037 | 0.9187227
Viga 12-20-10 - Caldentey et al (2013) | 12 | 500 | 2.693329 | 20 | 0.0137386 | 94.15214 | 0.1236013 | 0.1289295 | 0.1580197 | 0.1134776 | 0.08622857 | 0.1524366 | 0.1574686 | 0.1547344 | 0.1509446 | 0.2126443 | 0.1554738 | 0.1269196 | 0.1097145 | 0.21 | 0.1150388 | 0.09496118 | 0.1286283 | 0.08137172 | 0.21 | 0.1286283 | 0.05608449 | 0.1847128 | 0.8795846
| 12 | 500 | 2.693329 | 20 | 0.0137386 | 155.7937 | 0.1787153 | 0.1547155 | 0.1896237 | 0.1634077 | 0.1299946 | 0.1829239 | 0.1962664 | 0.1953671 | 0.1811335 | 0.2632084 | 0.2328148 | 0.1910986 | 0.1709975 | 0.31 | 0.1712712 | 0.1387288 | 0.2108796 | 0.09912044 | 0.31 | 0.2108796 | 0.05618673 | 0.2670663 | 0.8615042
| 12 | 500 | 2.693329 | 20 | 0.0137386 | 217.4353 | 0.2338293 | 0.1823342 | 0.2212276 | 0.222416 | 0.1737607 | 0.2134112 | 0.2350643 | 0.2359997 | 0.2113224 | 0.3152301 | 0.3078887 | 0.257867 | 0.2356062 | 0.38 | 0.2287906 | 0.1512094 | 0.2943165 | 0.0856835 | 0.38 | 0.2943165 | 0.05561366 | 0.3499302 | 0.9208688
| 12 | 500 | 2.693329 | 20 | 0.0137386 | 340.7185 | 0.3440573 | 0.2682872 | 0.2844355 | 0.3676673 | 0.2612927 | 0.2743859 | 0.3126599 | 0.3172649 | 0.2717003 | 0.422002 | 0.4502333 | 0.3953111 | 0.3709389 | 0.52 | 0.3438295 | 0.1761705 | 0.4611904 | 0.05880962 | 0.52 | 0.4611904 | 0.02920268 | 0.4903931 | 0.9430636
| 12 | 500 | 2.693329 | 20 | 0.0137386 | 500 | 0.4965194 | 0.3871734 | 0.3615527 | 0.5940603 | 0.3823629 | 0.3587231 | 0.4199866 | 0.4296671 | 0.355212 | 0.5029457 | 0.6346487 | 0.5940033 | 0.5715637 | 0.74 | 0.5029457 | 0.2370543 | 0.6767909 | 0.06320909 | 0.74 | 0.6767909 | -0.0002587481 | 0.6765322 | 0.9142327
Viga 12-20-30 - Caldentey et al (2013) | 12 | 500 | 2.693329 | 20 | 0.0137386 | 94.15214 | 0.1236013 | 0.1289295 | 0.1580197 | 0.1134776 | 0.08622857 | 0.1524366 | 0.1574686 | 0.1547344 | 0.1509446 | 0.2126443 | 0.1554738 | 0.1269196 | 0.1097145 | 0.17 | 0.1150388 | 0.05496118 | 0.1286283 | 0.04137172 | 0.17 | 0.1286283 | 0.05608449 | 0.1847128 | 1.086546
| 12 | 500 | 2.693329 | 20 | 0.0137386 | 217.4353 | 0.2338293 | 0.1823342 | 0.2212276 | 0.222416 | 0.1737607 | 0.2134112 | 0.2350643 | 0.2359997 | 0.2113224 | 0.3152301 | 0.3078887 | 0.257867 | 0.2356062 | 0.36 | 0.2287906 | 0.1312094 | 0.2943165 | 0.0656835 | 0.36 | 0.2943165 | 0.05561366 | 0.3499302 | 0.9720282
| 12 | 500 | 2.693329 | 20 | 0.0137386 | 340.7185 | 0.3440573 | 0.2682872 | 0.2844355 | 0.3676673 | 0.2612927 | 0.2743859 | 0.3126599 | 0.3172649 | 0.2717003 | 0.422002 | 0.4502333 | 0.3953111 | 0.3709389 | 0.56 | 0.3438295 | 0.2161705 | 0.4611904 | 0.09880962 | 0.56 | 0.4611904 | 0.02920268 | 0.4903931 | 0.8757019
| 12 | 500 | 2.693329 | 20 | 0.0137386 | 500 | 0.4965194 | 0.3871734 | 0.3615527 | 0.5940603 | 0.3823629 | 0.3587231 | 0.4199866 | 0.4296671 | 0.355212 | 0.5029457 | 0.6346487 | 0.5940033 | 0.5715637 | 0.78 | 0.5029457 | 0.2770543 | 0.6767909 | 0.1032091 | 0.78 | 0.6767909 | -0.0002587481 | 0.6765322 | 0.8673489
Viga 12-70-00 - Caldentey et al (2013) | 12 | 500 | 2.693329 | 70 | 0.0107619 | 115.3835 | 0.1777588 | 0.3218971 | 0.3564321 | 0.151607 | 0.3538822 | 0.4336802 | 0.2529191 | 0.2787386 | 0.3887061 | 0.4592697 | 0.3901548 | 0.2685633 | 0.2507548 | 0.31 | 0.2614277 | 0.0485723 | 0.33733 | -0.02732996 | 0.31 | 0.33733 | -0.003129588 | 0.3342004 | 1.078066
| 12 | 500 | 2.693329 | 70 | 0.0107619 | 192.1162 | 0.2920577 | 0.3862765 | 0.4277185 | 0.2183141 | 0.4846052 | 0.5204163 | 0.3133636 | 0.3489994 | 0.4664474 | 0.5734721 | 0.5474037 | 0.3670738 | 0.350598 | 0.44 | 0.3552213 | 0.0847787 | 0.5120877 | -0.07208772 | 0.44 | 0.5120877 | -0.0203152 | 0.4917725 | 1.117665
Viga 12-70-10 - Caldentey et al (2013) | 12 | 500 | 2.693329 | 70 | 0.0107619 | 35.19276 | 0.05868295 | 0.2544836 | 0.2818969 | 0.09483015 | 0.2043183 | 0.3287046 | 0.1850498 | 0.2011623 | 0.2941277 | 0.3411528 | 0.2577296 | 0.2066854 | 0.189957 | 0.14 | 0.204037 | -0.064037 | 0.2082483 | -0.06824829 | 0.14 | 0.2082483 | 0.03477055 | 0.2430188 | 1.735849
| 12 | 500 | 2.693329 | 70 | 0.0107619 | 111.0609 | 0.1716038 | 0.3181045 | 0.3523712 | 0.1481721 | 0.3276936 | 0.4108808 | 0.2433327 | 0.2692275 | 0.3676596 | 0.4469512 | 0.3777757 | 0.2619284 | 0.2441137 | 0.31 | 0.2550463 | 0.05495375 | 0.325388 | -0.01538796 | 0.31 | 0.325388 | -0.007376257 | 0.3180117 | 1.025844
| 12 | 500 | 2.693329 | 70 | 0.0107619 | 186.9291 | 0.2845246 | 0.3817254 | 0.4228454 | 0.2133678 | 0.4510689 | 0.493057 | 0.3016156 | 0.3372928 | 0.4411915 | 0.5581083 | 0.5282884 | 0.3533011 | 0.3366623 | 0.4 | 0.3417806 | 0.05821944 | 0.491638 | -0.09163801 | 0.4 | 0.491638 | -0.0289716 | 0.4626664 | 1.156666
Viga 12-70-30 - Caldentey et al (2013) | 12 | 500 | 2.693329 | 70 | 0.0107619 | 35.19276 | 0.05868295 | 0.2544836 | 0.2818969 | 0.09483015 | 0.2043183 | 0.3287046 | 0.1850498 | 0.2011623 | 0.2941277 | 0.3411528 | 0.2577296 | 0.2066854 | 0.189957 | 0.25 | 0.204037 | 0.045963 | 0.2082483 | 0.04175171 | 0.25 | 0.2082483 | 0.03477055 | 0.2430188 | 0.9720754
| 12 | 500 | 2.693329 | 70 | 0.0107619 | 111.0609 | 0.1716038 | 0.3181045 | 0.3523712 | 0.1481721 | 0.3276936 | 0.4108808 | 0.2433327 | 0.2692275 | 0.3676596 | 0.4469512 | 0.3777757 | 0.2619284 | 0.2441137 | 0.44 | 0.2550463 | 0.1849537 | 0.325388 | 0.114612 | 0.44 | 0.325388 | -0.007376257 | 0.3180117 | 0.7227539
| 12 | 500 | 2.693329 | 70 | 0.0107619 | 186.9291 | 0.2845246 | 0.3817254 | 0.4228454 | 0.2133678 | 0.4510689 | 0.493057 | 0.3016156 | 0.3372928 | 0.4411915 | 0.5581083 | 0.5282884 | 0.3533011 | 0.3366623 | 0.56 | 0.3417806 | 0.2182194 | 0.491638 | 0.06836199 | 0.56 | 0.491638 | -0.0289716 | 0.4626664 | 0.82619
Viga 25-20-10 - Caldentey et al (2013) | 25 | 500 | 2.693329 | 20 | 0.0395868 | 162.9772 | 0.1412263 | 0.1236119 | 0.1779919 | 0.2416986 | 0.1054423 | 0.1438341 | 0.2018582 | 0.1951978 | 0.1761302 | 0.1810375 | 0.1677082 | 0.2456988 | 0.1817486 | 0.23 | 0.1561 | 0.07389997 | 0.1597966 | 0.07020339 | 0.23 | 0.1597966 | 0.09978223 | 0.2595788 | 1.128604
| 25 | 500 | 2.693329 | 20 | 0.0395868 | 287.4912 | 0.2283562 | 0.1998745 | 0.2669879 | 0.5438218 | 0.1674517 | 0.2157512 | 0.3264188 | 0.3044748 | 0.2641953 | 0.2806654 | 0.2844928 | 0.4540265 | 0.3356354 | 0.35 | 0.2594615 | 0.09053848 | 0.2818807 | 0.06811931 | 0.35 | 0.2818807 | 0.1214986 | 0.4033792 | 1.152512
| 25 | 500 | 2.693329 | 20 | 0.0395868 | 412.0052 | 0.315486 | 0.2761371 | 0.3559838 | 0.9667943 | 0.229461 | 0.2876682 | 0.4509795 | 0.4137518 | 0.3522604 | 0.3817221 | 0.3966592 | 0.6987163 | 0.5176213 | 0.49 | 0.362823 | 0.127177 | 0.4039648 | 0.08603522 | 0.49 | 0.4039648 | 0.1560584 | 0.5600232 | 1.142904
| 25 | 500 | 2.693329 | 20 | 0.0395868 | 500 | 0.3802224 | 0.3327993 | 0.4027707 | 1.237626 | 0.2755332 | 0.3411018 | 0.5435266 | 0.4949433 | 0.4176917 | 0.4396194 | 0.4779707 | 0.9040627 | 0.6611406 | 0.67 | 0.4396194 | 0.2303806 | 0.4902423 | 0.1797577 | 0.67 | 0.4902423 | 0.1916748 | 0.6819171 | 1.017787
Viga 25-20-30 - Caldentey et al (2013) | 25 | 500 | 2.693329 | 20 | 0.0395868 | 162.9772 | 0.1412263 | 0.1236119 | 0.1779919 | 0.2416986 | 0.1054423 | 0.1438341 | 0.2018582 | 0.1951978 | 0.1761302 | 0.1810375 | 0.1677082 | 0.2456988 | 0.1817486 | 0.27 | 0.1561 | 0.1139 | 0.1597966 | 0.1102034 | 0.27 | 0.1597966 | 0.09978223 | 0.2595788 | 0.9614031
| 25 | 500 | 2.693329 | 20 | 0.0395868 | 287.4912 | 0.2283562 | 0.1998745 | 0.2669879 | 0.5438218 | 0.1674517 | 0.2157512 | 0.3264188 | 0.3044748 | 0.2641953 | 0.2806654 | 0.2844928 | 0.4540265 | 0.3356354 | 0.4 | 0.2594615 | 0.1405385 | 0.2818807 | 0.1181193 | 0.4 | 0.2818807 | 0.1214986 | 0.4033792 | 1.008448
| 25 | 500 | 2.693329 | 20 | 0.0395868 | 412.0052 | 0.315486 | 0.2761371 | 0.3559838 | 0.9667943 | 0.229461 | 0.2876682 | 0.4509795 | 0.4137518 | 0.3522604 | 0.3817221 | 0.3966592 | 0.6987163 | 0.5176213 | 0.53 | 0.362823 | 0.167177 | 0.4039648 | 0.1260352 | 0.53 | 0.4039648 | 0.1560584 | 0.5600232 | 1.056647
| 25 | 500 | 2.693329 | 20 | 0.0395868 | 500 | 0.3802224 | 0.3327993 | 0.4027707 | 1.237626 | 0.2755332 | 0.3411018 | 0.5435266 | 0.4949433 | 0.4176917 | 0.4396194 | 0.4779707 | 0.9040627 | 0.6611406 | 0.72 | 0.4396194 | 0.2803806 | 0.4902423 | 0.2297577 | 0.72 | 0.4902423 | 0.1916748 | 0.6819171 | 0.9471071
Viga 25-70-00 - Caldentey et al (2013) | 25 | 500 | 2.693329 | 70 | 0.02556459 | 48.31954 | 0.1099059 | 0.1288161 | 0.1655671 | 0.08166556 | 0.1297204 | 0.185339 | 0.1489291 | 0.1489111 | 0.2216398 | 0.2174716 | 0.1093946 | 0.1197796 | 0.1057589 | 0.3 | 0.1093946 | 0.1906054 | 0.2216398 | 0.0783602 | 0.3 | 0.2216398 | 0.1078634 | 0.3295032 | 1.098344
| 25 | 500 | 2.693329 | 70 | 0.02556459 | 184.8544 | 0.2762722 | 0.323807 | 0.3311342 | 0.3266622 | 0.2976345 | 0.3706781 | 0.3702058 | 0.3314384 | 0.4432796 | 0.4644542 | 0.4355924 | 0.4268541 | 0.4088427 | 0.57 | 0.3815023 | 0.1884977 | 0.4432796 | 0.1267204 | 0.57 | 0.4432796 | 0.08988859 | 0.5331682 | 0.9353828
Viga 25-70-10 - Caldentey et al (2013) | 25 | 500 | 2.693329 | 70 | 0.02603911 | 48.03742 | 0.107926 | 0.1265775 | 0.1636042 | 0.07974061 | 0.1219792 | 0.1761017 | 0.1408012 | 0.1439966 | 0.209337 | 0.2117398 | 0.1062977 | 0.1166165 | 0.1028289 | 0.26 | 0.1062977 | 0.1537023 | 0.1062977 | 0.1537023 | 0.26 | 0.1062977 | 0.1050809 | 0.2113786 | 0.8129945
| 25 | 500 | 2.693329 | 70 | 0.02603911 | 182.1842 | 0.2721194 | 0.3191464 | 0.3272083 | 0.3189624 | 0.2809009 | 0.3522035 | 0.3512141 | 0.3209739 | 0.4186739 | 0.451779 | 0.4224377 | 0.4161024 | 0.3981689 | 0.6 | 0.3713271 | 0.2286729 | 0.4004277 | 0.1995723 | 0.6 | 0.4004277 | 0.08272788 | 0.4831555 | 0.8052592
Viga 25-70-30 - Caldentey et al (2013) | 25 | 500 | 2.693329 | 70 | 0.02603911 | 48.03742 | 0.107926 | 0.1265775 | 0.1636042 | 0.07974061 | 0.1219792 | 0.1761017 | 0.1408012 | 0.1439966 | 0.209337 | 0.2117398 | 0.1062977 | 0.1166165 | 0.1028289 | 0.27 | 0.1062977 | 0.1637023 | 0.1062977 | 0.1637023 | 0.27 | 0.1062977 | 0.1050809 | 0.2113786 | 0.7828836
| 25 | 500 | 2.693329 | 70 | 0.02603911 | 182.1842 | 0.2721194 | 0.3191464 | 0.3272083 | 0.3189624 | 0.2809009 | 0.3522035 | 0.3512141 | 0.3209739 | 0.4186739 | 0.451779 | 0.4224377 | 0.4161024 | 0.3981689 | 0.59 | 0.3713271 | 0.2186729 | 0.4004277 | 0.1895723 | 0.59 | 0.4004277 | 0.08272788 | 0.4831555 | 0.8189077
Viga RS1 - Harajlí e Naamam (1985) | 9.52 | 434 | 3.56416 | 20.64 | 0.02551565 | 234.8306 | 0.1332938 | 0.1303357 | 0.1413375 | 0.1368483 | 0.1057205 | 0.14104 | 0.1411816 | 0.1218531 | 0.1396639 | 0.1536139 | 0.1502261 | 0.1446801 | 0.1343792 | 0.15 | 0.1236621 | 0.02633786 | 0.1457629 | 0.004237144 | 0.15 | 0.1457629 | 0.007733866 | 0.1534967 | 1.023311
| 9.52 | 434 | 3.56416 | 20.64 | 0.02551565 | 299.5681 | 0.1630033 | 0.1593859 | 0.1644876 | 0.1853493 | 0.1262024 | 0.1641414 | 0.1679268 | 0.1435461 | 0.1625399 | 0.1818908 | 0.1861054 | 0.1816293 | 0.1720362 | 0.17 | 0.1537023 | 0.0162977 | 0.1859464 | -0.01594638 | 0.17 | 0.1859464 | -0.01237638 | 0.17357 | 1.021
Viga RS2 - Harajlí e Naamam (1985) | 12.7 | 434 | 3.976608 | 19.05 | 0.03809563 | 257.5893 | 0.1176781 | 0.1244495 | 0.1469861 | 0.1764915 | 0.08592987 | 0.1436344 | 0.1589877 | 0.1269154 | 0.1455696 | 0.1422242 | 0.1413149 | 0.1610459 | 0.1429886 | 0.15 | 0.122571 | 0.02742898 | 0.1387877 | 0.01121231 | 0.15 | 0.1387877 | 0.07105513 | 0.2098428 | 1.398952
| 12.7 | 434 | 3.976608 | 19.05 | 0.03809563 | 313.9864 | 0.1384046 | 0.1463686 | 0.1685812 | 0.2321612 | 0.09976448 | 0.1647371 | 0.1858953 | 0.146944 | 0.1669567 | 0.1651812 | 0.1689244 | 0.195754 | 0.1768704 | 0.17 | 0.1465766 | 0.02342342 | 0.1691741 | 0.0008258703 | 0.17 | 0.1691741 | 0.07050016 | 0.2396743 | 1.409849
| 12.7 | 434 | 3.976608 | 19.05 | 0.03809563 | 394.0338 | 0.1678227 | 0.1774795 | 0.198175 | 0.3208257 | 0.1194007 | 0.1946893 | 0.2240866 | 0.1753717 | 0.1973124 | 0.1930152 | 0.2071256 | 0.2467983 | 0.2279855 | 0.2 | 0.180649 | 0.01935101 | 0.2123033 | -0.01230326 | 0.2 | 0.2123033 | 0.0703165 | 0.2826198 | 1.413099
Viga RS3 - Harajlí e Naamam (1985) | 15.9 | 540 | 3.976608 | 17.46 | 0.05904774 | 254.9235 | 0.09633662 | 0.1073193 | 0.1446419 | 0.2041359 | 0.06809925 | 0.1379392 | 0.1638173 | 0.1214982 | 0.1414773 | 0.1225408 | 0.1220738 | 0.1200742 | 0.1389912 | 0.16 | 0.1112521 | 0.04874793 | 0.1200742 | 0.03992581 | 0.16 | 0.1200742 | 0.06915342 | 0.1892276 | 1.182673
| 15.9 | 540 | 3.976608 | 17.46 | 0.05904774 | 362.1205 | 0.1304867 | 0.1453626 | 0.1896943 | 0.3511071 | 0.0907336 | 0.1809039 | 0.2230151 | 0.16215 | 0.185544 | 0.1638879 | 0.1689437 | 0.1705662 | 0.2084555 | 0.21 | 0.1537595 | 0.05624054 | 0.1705662 | 0.0394338 | 0.21 | 0.1705662 | 0.06518897 | 0.2357552 | 1.122644
Viga B1-a - Gilbert e Nejadi (2004) | 16 | 500 | 3.269 | 40 | 0.0125 | 13.79531 | 0.09776332 | 0.1620857 | 0.2514897 | 0.09527893 | 0.1706085 | 0.2624407 | 0.1754365 | 0.1353273 | 0.2054868 | 0.2137803 | 0.1448885 | 0.1238202 | 0.1037257 | 0.15 | 0.1220616 | 0.02793845 | 0.1220616 | 0.02793845 | 0.15 | 0.1220616 | 0.08018517 | 0.2022467 | 1.348311
| 16 | 500 | 3.269 | 40 | 0.0125 | 53.37013 | 0.1420437 | 0.1852635 | 0.287452 | 0.1244764 | 0.2120658 | 0.299969 | 0.2074309 | 0.1583595 | 0.2348708 | 0.2474703 | 0.1840266 | 0.144908 | 0.1220795 | 0.2 | 0.139516 | 0.06048401 | 0.1554804 | 0.04451961 | 0.2 | 0.1554804 | 0.05974979 | 0.2152302 | 1.076151
| 16 | 500 | 3.269 | 40 | 0.0125 | 95.80245 | 0.1863241 | 0.2084412 | 0.3234143 | 0.1575705 | 0.253523 | 0.3374973 | 0.2394252 | 0.1813918 | 0.2642548 | 0.2827649 | 0.2256897 | 0.1663327 | 0.1413143 | 0.25 | 0.1569704 | 0.09302956 | 0.1968173 | 0.05318266 | 0.25 | 0.1968173 | 0.03764853 | 0.2344659 | 0.9378635
| 16 | 500 | 3.269 | 40 | 0.0125 | 138.1621 | 0.2305287 | 0.2315793 | 0.359315 | 0.1944944 | 0.2949092 | 0.3749612 | 0.2713648 | 0.2043846 | 0.2935885 | 0.3192026 | 0.269339 | 0.1880565 | 0.161395 | 0.28 | 0.174395 | 0.105605 | 0.2429381 | 0.03706189 | 0.28 | 0.2429381 | 0.01574702 | 0.2586851 | 0.9238754
| 16 | 500 | 3.269 | 40 | 0.0125 | 180.5218 | 0.2747332 | 0.2547174 | 0.3952157 | 0.2353016 | 0.3362955 | 0.4124252 | 0.3033044 | 0.2273774 | 0.3229222 | 0.3565727 | 0.3176867 | 0.2154129 | 0.1876507 | 0.28 | 0.1971164 | 0.08288356 | 0.2973268 | -0.0173268 | 0.28 | 0.2973268 | -0.003439944 | 0.2938869 | 1.049596
| 16 | 500 | 3.269 | 40 | 0.0125 | 222.9541 | 0.3190136 | 0.2783033 | 0.431178 | 0.280072 | 0.3777527 | 0.4499535 | 0.3352988 | 0.2504096 | 0.3523062 | 0.3947496 | 0.3775985 | 0.2640284 | 0.2357074 | 0.3 | 0.2407525 | 0.05924745 | 0.3672146 | -0.06721458 | 0.3 | 0.3672146 | -0.01291973 | 0.3542948 | 1.180983
| 16 | 500 | 3.269 | 40 | 0.0125 | 265.3864 | 0.363294 | 0.3169329 | 0.4671403 | 0.3287389 | 0.41921 | 0.4874818 | 0.3672932 | 0.2734419 | 0.3816902 | 0.4335294 | 0.4358737 | 0.3129806 | 0.2846452 | 0.33 | 0.2843887 | 0.04561135 | 0.4371024 | -0.1071024 | 0.33 | 0.4371024 | -0.04004354 | 0.3970588 | 1.203209
| 16 | 500 | 3.269 | 40 | 0.0125 | 307.6734 | 0.4074228 | 0.3554302 | 0.5029794 | 0.3811157 | 0.4605252 | 0.5248815 | 0.399178 | 0.2963953 | 0.4109736 | 0.4726708 | 0.4924847 | 0.3621002 | 0.3342919 | 0.33 | 0.3278753 | 0.002124676 | 0.5067508 | -0.1767508 | 0.33 | 0.5067508 | -0.06691299 | 0.4398378 | 1.332842
Viga B1-b - Gilbert e Nejadi (2004) | 16 | 500 | 3.269 | 40 | 0.0125 | 53.37013 | 0.1420437 | 0.1852635 | 0.287452 | 0.1244764 | 0.2120658 | 0.299969 | 0.2074309 | 0.1583595 | 0.2348708 | 0.2474703 | 0.1840266 | 0.144908 | 0.1220795 | 0.15 | 0.139516 | 0.01048401 | 0.1554804 | -0.005480388 | 0.15 | 0.1554804 | 0.05974979 | 0.2152302 | 1.434868
| 16 | 500 | 3.269 | 40 | 0.0125 | 95.80245 | 0.1863241 | 0.2084412 | 0.3234143 | 0.1575705 | 0.253523 | 0.3374973 | 0.2394252 | 0.1813918 | 0.2642548 | 0.2827649 | 0.2256897 | 0.1663327 | 0.1413143 | 0.18 | 0.1569704 | 0.02302956 | 0.1968173 | -0.01681734 | 0.18 | 0.1968173 | 0.03764853 | 0.2344659 | 1.302588
| 16 | 500 | 3.269 | 40 | 0.0125 | 138.1621 | 0.2305287 | 0.2315793 | 0.359315 | 0.1944944 | 0.2949092 | 0.3749612 | 0.2713648 | 0.2043846 | 0.2935885 | 0.3192026 | 0.269339 | 0.1880565 | 0.161395 | 0.2 | 0.174395 | 0.02560501 | 0.2429381 | -0.04293811 | 0.2 | 0.2429381 | 0.01574702 | 0.2586851 | 1.293426
| 16 | 500 | 3.269 | 40 | 0.0125 | 180.5218 | 0.2747332 | 0.2547174 | 0.3952157 | 0.2353016 | 0.3362955 | 0.4124252 | 0.3033044 | 0.2273774 | 0.3229222 | 0.3565727 | 0.3176867 | 0.2154129 | 0.1876507 | 0.25 | 0.1971164 | 0.05288356 | 0.2973268 | -0.0473268 | 0.25 | 0.2973268 | -0.003439944 | 0.2938869 | 1.175547
| 16 | 500 | 3.269 | 40 | 0.0125 | 222.9541 | 0.3190136 | 0.2783033 | 0.431178 | 0.280072 | 0.3362955 | 0.4499535 | 0.3352988 | 0.2504096 | 0.3523062 | 0.3947496 | 0.3775985 | 0.2640284 | 0.2357074 | 0.3 | 0.2407525 | 0.05924745 | 0.3672146 | -0.06721458 | 0.3 | 0.3672146 | -0.01291973 | 0.3542948 | 1.180983
| 16 | 500 | 3.269 | 40 | 0.0125 | 265.3864 | 0.363294 | 0.3169329 | 0.4671403 | 0.3287389 | 0.41921 | 0.4874818 | 0.3672932 | 0.2734419 | 0.3816902 | 0.4335294 | 0.4358737 | 0.3129806 | 0.2846452 | 0.33 | 0.2843887 | 0.04561135 | 0.4371024 | -0.1071024 | 0.33 | 0.4371024 | -0.04004354 | 0.3970588 | 1.203209
| 16 | 500 | 3.269 | 40 | 0.0125 | 307.6734 | 0.4074228 | 0.3554302 | 0.5029794 | 0.3811157 | 0.4605252 | 0.5248815 | 0.399178 | 0.2963953 | 0.4109736 | 0.4726708 | 0.4924847 | 0.3621002 | 0.3342919 | 0.38 | 0.3278753 | 0.05212468 | 0.5067508 | -0.1267508 | 0.38 | 0.5067508 | -0.06691299 | 0.4398378 | 1.157468
Viga B2-a - Gilbert e Nejadi (2004) | 16 | 500 | 3.269 | 25 | 0.0157461 | 83.2503 | 0.1340925 | 0.143102 | 0.2642823 | 0.1244764 | 0.1457952 | 0.2126883 | 0.1846986 | 0.1347469 | 0.1729616 | 0.1874346 | 0.1309469 | 0.111891 | 0.09099305 | 0.15 | 0.09927475 | 0.05072525 | 0.1106345 | 0.03936554 | 0.15 | 0.1106345 | 0.04982607 | 0.1604605 | 1.069737
| 16 | 500 | 3.269 | 25 | 0.0157461 | 122.6759 | 0.1710732 | 0.161005 | 0.2973459 | 0.1575705 | 0.1742971 | 0.2392971 | 0.2131868 | 0.154296 | 0.1946003 | 0.2137726 | 0.1637682 | 0.1344611 | 0.1105733 | 0.18 | 0.1161786 | 0.06382141 | 0.1437734 | 0.03622655 | 0.18 | 0.1437734 | 0.03376548 | 0.1775389 | 0.9863274
| 16 | 500 | 3.269 | 25 | 0.0157461 | 162.0341 | 0.2079905 | 0.1788774 | 0.3303529 | 0.1944944 | 0.2027501 | 0.2658604 | 0.2416261 | 0.1738116 | 0.216202 | 0.2407454 | 0.2063567 | 0.171682 | 0.1450655 | 0.2 | 0.1471754 | 0.05282463 | 0.1899003 | 0.01009971 | 0.2 | 0.1899003 | 0.02452753 | 0.2144278 | 1.072139
| 16 | 500 | 3.269 | 25 | 0.0157461 | 201.3922 | 0.2449079 | 0.1976078 | 0.3633598 | 0.2353016 | 0.2312032 | 0.2924236 | 0.2700655 | 0.1933272 | 0.2378036 | 0.2682449 | 0.2477816 | 0.2094701 | 0.1803805 | 0.23 | 0.1781721 | 0.05182786 | 0.2360271 | -0.006027131 | 0.23 | 0.2360271 | 0.01457722 | 0.2506043 | 1.089584
| 16 | 500 | 3.269 | 25 | 0.0157461 | 240.8178 | 0.2818886 | 0.2274462 | 0.3964234 | 0.280072 | 0.259705 | 0.3190324 | 0.2985536 | 0.2128762 | 0.2594423 | 0.2962111 | 0.2882281 | 0.2478915 | 0.2165809 | 0.25 | 0.2092221 | 0.04077791 | 0.2822331 | -0.03223309 | 0.25 | 0.2822331 | -0.00771044 | 0.2745227 | 1.098091
| 16 | 500 | 3.269 | 25 | 0.0157461 | 280.2435 | 0.3188693 | 0.2572847 | 0.429487 | 0.3287389 | 0.2882069 | 0.3456413 | 0.3270417 | 0.2324253 | 0.2810811 | 0.3245178 | 0.3277297 | 0.286882 | 0.2536071 | 0.3 | 0.240272 | 0.05972797 | 0.3284391 | -0.02843905 | 0.3 | 0.3284391 | -0.02973486 | 0.2987042 | 0.9956806
| 16 | 500 | 3.269 | 25 | 0.0157461 | 319.5341 | 0.3557234 | 0.287021 | 0.4624374 | 0.3811157 | 0.3166111 | 0.3721589 | 0.3554323 | 0.2519074 | 0.3026457 | 0.3530069 | 0.3662504 | 0.3263051 | 0.2913278 | 0.3 | 0.2712156 | 0.02878436 | 0.3744868 | -0.07448677 | 0.3 | 0.3744868 | -0.05142197 | 0.3230648 | 1.076883
Viga B2-b - Gilbert e Nejadi (2004) | 16 | 500 | 3.269 | 25 | 0.0157461 | 46.14312 | 0.09711179 | 0.1251989 | 0.2312187 | 0.09527893 | 0.1172934 | 0.1860795 | 0.1562105 | 0.1151978 | 0.1513228 | 0.1620029 | 0.1030976 | 0.09437379 | 0.07672227 | 0.15 | 0.08685477 | 0.06314523 | 0.08685477 | 0.06314523 | 0.15 | 0.08685477 | 0.06680035 | 0.1536551 | 1.024367
| 16 | 500 | 3.269 | 25 | 0.0157461 | 83.2503 | 0.1340925 | 0.143102 | 0.2642823 | 0.1244764 | 0.1457952 | 0.2126883 | 0.1846986 | 0.1347469 | 0.1729616 | 0.1874346 | 0.1309469 | 0.111891 | 0.09099305 | 0.18 | 0.09927475 | 0.08072525 | 0.1106345 | 0.06936554 | 0.18 | 0.1106345 | 0.04982607 | 0.1604605 | 0.8914474
| 16 | 500 | 3.269 | 25 | 0.0157461 | 122.6759 | 0.1710732 | 0.161005 | 0.2973459 | 0.1575705 | 0.1742971 | 0.2392971 | 0.2131868 | 0.154296 | 0.1946003 | 0.2137726 | 0.1637682 | 0.1344611 | 0.1105733 | 0.18 | 0.1161786 | 0.06382141 | 0.1437734 | 0.03622655 | 0.18 | 0.1437734 | 0.03376548 | 0.1775389 | 0.9863274
| 16 | 500 | 3.269 | 25 | 0.0157461 | 162.0341 | 0.2079905 | 0.1788774 | 0.3303529 | 0.1944944 | 0.2027501 | 0.2658604 | 0.2416261 | 0.1738116 | 0.216202 | 0.2407454 | 0.2063567 | 0.171682 | 0.1450655 | 0.25 | 0.1471754 | 0.1028246 | 0.1899003 | 0.06009971 | 0.25 | 0.1899003 | 0.02452753 | 0.2144278 | 0.8577113
| 16 | 500 | 3.269 | 25 | 0.0157461 | 201.3922 | 0.2449079 | 0.1976078 | 0.3633598 | 0.2353016 | 0.2312032 | 0.2924236 | 0.2700655 | 0.1933272 | 0.2378036 | 0.2682449 | 0.2477816 | 0.2094701 | 0.1803805 | 0.28 | 0.1781721 | 0.1018279 | 0.2360271 | 0.04397287 | 0.28 | 0.2360271 | 0.01457722 | 0.2506043 | 0.8950155
| 16 | 500 | 3.269 | 25 | 0.0157461 | 240.8178 | 0.2818886 | 0.2274462 | 0.3964234 | 0.280072 | 0.259705 | 0.3190324 | 0.2985536 | 0.2128762 | 0.2594423 | 0.2962111 | 0.2882281 | 0.2478915 | 0.2165809 | 0.33 | 0.2092221 | 0.1207779 | 0.2822331 | 0.04776691 | 0.33 | 0.2822331 | -0.00771044 | 0.2745227 | 0.8318868
| 16 | 500 | 3.269 | 25 | 0.0157461 | 280.2435 | 0.3188693 | 0.2572847 | 0.429487 | 0.3287389 | 0.2882069 | 0.3456413 | 0.3270417 | 0.2324253 | 0.2810811 | 0.3245178 | 0.3277297 | 0.286882 | 0.2536071 | 0.38 | 0.240272 | 0.139728 | 0.3284391 | 0.05156095 | 0.38 | 0.3284391 | -0.02973486 | 0.2987042 | 0.7860637
| 16 | 500 | 3.269 | 25 | 0.0157461 | 319.5341 | 0.3557234 | 0.287021 | 0.4624374 | 0.3811157 | 0.3166111 | 0.3721589 | 0.3554323 | 0.2519074 | 0.3026457 | 0.3530069 | 0.3662504 | 0.3263051 | 0.2913278 | 0.43 | 0.2712156 | 0.1587844 | 0.3744868 | 0.05551323 | 0.43 | 0.3744868 | -0.05142197 | 0.3230648 | 0.7513135
Viga B3-a - Gilbert e Nejadi (2004) | 16 | 500 | 3.269 | 25 | 0.02123894 | 142.6233 | 0.1531062 | 0.1349783 | 0.1962478 | 0.1524818 | 0.130125 | 0.1800314 | 0.1808735 | 0.1529778 | 0.167827 | 0.1824953 | 0.1509873 | 0.1469736 | 0.1251019 | 0.15 | 0.1222673 | 0.02773266 | 0.1379725 | 0.01202752 | 0.15 | 0.1379725 | 0.0556559 | 0.1936284 | 1.290856
| 16 | 500 | 3.269 | 25 | 0.02123894 | 167.2365 | 0.1711648 | 0.1508988 | 0.2113039 | 0.1767762 | 0.1429623 | 0.1938434 | 0.1976216 | 0.1661725 | 0.1807028 | 0.1980561 | 0.1734648 | 0.1688349 | 0.1454403 | 0.18 | 0.1395829 | 0.04041714 | 0.161783 | 0.018217 | 0.18 | 0.161783 | 0.04474917 | 0.2065322 | 1.147401
| 16 | 500 | 3.269 | 25 | 0.02123894 | 191.9342 | 0.1892855 | 0.1668739 | 0.2264119 | 0.2029583 | 0.1558437 | 0.207703 | 0.2144273 | 0.1794125 | 0.1936227 | 0.213838 | 0.195661 | 0.1910325 | 0.1662505 | 0.18 | 0.1569579 | 0.02304211 | 0.1856753 | -0.005675332 | 0.18 | 0.1856753 | 0.03392574 | 0.2196011 | 1.220006
| 16 | 500 | 3.269 | 25 | 0.02123894 | 216.6319 | 0.2074062 | 0.1828491 | 0.2415198 | 0.2309479 | 0.1687251 | 0.2215625 | 0.231233 | 0.1926524 | 0.2065427 | 0.2297621 | 0.2175231 | 0.2134915 | 0.1874632 | 0.2 | 0.1743329 | 0.02566709 | 0.2095677 | -0.009567669 | 0.2 | 0.2095677 | 0.02322328 | 0.232791 | 1.163955
| 16 | 500 | 3.269 | 25 | 0.02123894 | 241.3296 | 0.2255268 | 0.1988242 | 0.2566277 | 0.2607448 | 0.1816065 | 0.235422 | 0.2480386 | 0.2058924 | 0.2194627 | 0.2458081 | 0.239074 | 0.2362121 | 0.2090785 | 0.2 | 0.1917079 | 0.008292064 | 0.23346 | -0.03346001 | 0.2 | 0.23346 | 0.01264181 | 0.2461018 | 1.230509
Viga B3-b - Gilbert e Nejadi (2004) | 16 | 500 | 3.269 | 25 | 0.02123894 | 167.2365 | 0.1711648 | 0.1508988 | 0.2113039 | 0.1767762 | 0.1429623 | 0.1938434 | 0.1976216 | 0.1661725 | 0.1807028 | 0.1980561 | 0.1734648 | 0.1688349 | 0.1454403 | 0.15 | 0.1395829 | 0.01041714 | 0.161783 | -0.011783 | 0.15 | 0.161783 | 0.04474917 | 0.2065322 | 1.376881
| 16 | 500 | 3.269 | 25 | 0.02123894 | 191.9342 | 0.1892855 | 0.1668739 | 0.2264119 | 0.2029583 | 0.1558437 | 0.207703 | 0.2144273 | 0.1794125 | 0.1936227 | 0.213838 | 0.195661 | 0.1910325 | 0.1662505 | 0.18 | 0.1569579 | 0.02304211 | 0.1856753 | -0.005675332 | 0.18 | 0.1856753 | 0.03392574 | 0.2196011 | 1.220006
| 16 | 500 | 3.269 | 25 | 0.02123894 | 216.6319 | 0.2074062 | 0.1828491 | 0.2415198 | 0.2309479 | 0.1687251 | 0.2215625 | 0.231233 | 0.1926524 | 0.2065427 | 0.2297621 | 0.2175231 | 0.2134915 | 0.1874632 | 0.2 | 0.1743329 | 0.02566709 | 0.2095677 | -0.009567669 | 0.2 | 0.2095677 | 0.02322328 | 0.232791 | 1.163955
| 16 | 500 | 3.269 | 25 | 0.02123894 | 241.3296 | 0.2255268 | 0.1988242 | 0.2566277 | 0.2607448 | 0.1816065 | 0.235422 | 0.2480386 | 0.2058924 | 0.2194627 | 0.2458081 | 0.239074 | 0.2362121 | 0.2090785 | 0.2 | 0.1917079 | 0.008292064 | 0.23346 | -0.03346001 | 0.2 | 0.23346 | 0.01264181 | 0.2461018 | 1.230509
Laje S1-a - Gilbert e Nejadi (2004) | 12 | 500 | 3.269 | 25 | 0.01172479 | 0 | 0.007169056 | 0.09091791 | 0.2425421 | 0.06436802 | 0.1785661 | 0.30305 | 0.1582109 | 0.08283971 | 0.1841683 | 0.1237802 | 0.0821736 | 0.07160727 | 0.05783255 | 0.2 | 0.07214861 | 0.1278514 | 0.07214861 | 0.1278514 | 0.2 | 0.07214861 | 0.09367581 | 0.1658244 | 0.8291221
| 12 | 500 | 3.269 | 25 | 0.01172479 | 93.87496 | 0.1119252 | 0.1249878 | 0.3334304 | 0.1216484 | 0.3242251 | 0.4166127 | 0.2348983 | 0.1259634 | 0.2531822 | 0.1755447 | 0.1443142 | 0.1059502 | 0.08644116 | 0.25 | 0.09918503 | 0.150815 | 0.1264954 | 0.1235046 | 0.25 | 0.1264954 | 0.05302334 | 0.1795187 | 0.7180748
| 12 | 500 | 3.269 | 25 | 0.01172479 | 202.0816 | 0.2166813 | 0.1590577 | 0.4243188 | 0.1970065 | 0.469884 | 0.5301753 | 0.3115857 | 0.1690871 | 0.322196 | 0.2326893 | 0.2160274 | 0.145486 | 0.1220962 | 0.33 | 0.129486 | 0.200514 | 0.2067647 | 0.1232353 | 0.33 | 0.2067647 | 0.005972165 | 0.2127369 | 0.6446572
Laje S1-b - Gilbert e Nejadi (2004) | 12 | 500 | 3.269 | 25 | 0.01172479 | 93.87496 | 0.1119252 | 0.1249878 | 0.3334304 | 0.1216484 | 0.3242251 | 0.4166127 | 0.2348983 | 0.1259634 | 0.2531822 | 0.1755447 | 0.1443142 | 0.1059502 | 0.08644116 | 0.23 | 0.09918503 | 0.130815 | 0.1264954 | 0.1035046 | 0.23 | 0.1264954 | 0.05302334 | 0.1795187 | 0.7805161
| 12 | 500 | 3.269 | 25 | 0.01172479 | 202.0816 | 0.2166813 | 0.1590577 | 0.4243188 | 0.1970065 | 0.469884 | 0.5301753 | 0.3115857 | 0.1690871 | 0.322196 | 0.2326893 | 0.2160274 | 0.145486 | 0.1220962 | 0.28 | 0.129486 | 0.150514 | 0.2067647 | 0.07323529 | 0.28 | 0.2067647 | 0.005972165 | 0.2127369 | 0.7597746
Laje S2-a - Gilbert e Nejadi (2004) | 12 | 500 | 3.269 | 25 | 0.01172479 | 38.89287 | 0.1034745 | 0.1186726 | 0.2629375 | 0.09109717 | 0.2119764 | 0.2757561 | 0.1736225 | 0.1105174 | 0.1931039 | 0.1493985 | 0.1124085 | 0.08895919 | 0.07213224 | 0.18 | 0.08614757 | 0.09385243 | 0.09465062 | 0.08534938 | 0.18 | 0.09465062 | 0.07184113 | 0.1664917 | 0.9249542
| 12 | 500 | 3.269 | 25 | 0.01172479 | 112.1447 | 0.1528239 | 0.144092 | 0.3192582 | 0.1343025 | 0.2777136 | 0.3348226 | 0.219626 | 0.1396744 | 0.2344665 | 0.1864453 | 0.1569629 | 0.1127893 | 0.09249498 | 0.23 | 0.1046002 | 0.1253998 | 0.1395413 | 0.09045872 | 0.23 | 0.1395413 | 0.03592258 | 0.1754639 | 0.7628863
| 12 | 500 | 3.269 | 25 | 0.01172479 | 185.3966 | 0.2021733 | 0.1735628 | 0.375579 | 0.1858671 | 0.3434507 | 0.3938891 | 0.2656294 | 0.1688313 | 0.275829 | 0.2254961 | 0.2047963 | 0.1375032 | 0.1145908 | 0.25 | 0.1230529 | 0.1269471 | 0.1931173 | 0.05688275 | 0.25 | 0.1931173 | -0.00418991 | 0.1889273 | 0.7557094
Laje S2-b - Gilbert e Nejadi (2004) | 12 | 500 | 3.269 | 25 | 0.01172479 | 38.89287 | 0.1034745 | 0.1186726 | 0.2629375 | 0.09109717 | 0.2119764 | 0.2757561 | 0.1736225 | 0.1105174 | 0.1931039 | 0.1493985 | 0.1124085 | 0.08895919 | 0.07213224 | 0.18 | 0.08614757 | 0.09385243 | 0.09465062 | 0.08534938 | 0.18 | 0.09465062 | 0.07184113 | 0.1664917 | 0.9249542
| 12 | 500 | 3.269 | 25 | 0.01172479 | 112.1447 | 0.1528239 | 0.144092 | 0.3192582 | 0.1343025 | 0.2777136 | 0.3348226 | 0.219626 | 0.1396744 | 0.2344665 | 0.1864453 | 0.1569629 | 0.1127893 | 0.09249498 | 0.23 | 0.1046002 | 0.1253998 | 0.1395413 | 0.09045872 | 0.23 | 0.1395413 | 0.03592258 | 0.1754639 | 0.7628863
| 12 | 500 | 3.269 | 25 | 0.01172479 | 185.3966 | 0.2021733 | 0.1735628 | 0.375579 | 0.1858671 | 0.3434507 | 0.3938891 | 0.2656294 | 0.1688313 | 0.275829 | 0.2254961 | 0.2047963 | 0.1375032 | 0.1145908 | 0.25 | 0.1230529 | 0.1269471 | 0.1931173 | 0.05688275 | 0.25 | 0.1931173 | -0.00418991 | 0.1889273 | 0.7557094
Laje S3-a - Gilbert e Nejadi (2004) | 12 | 500 | 3.269 | 25 | 0.01208791 | 72.22846 | 0.1207908 | 0.1117755 | 0.231137 | 0.1078843 | 0.1954071 | 0.2480899 | 0.1767397 | 0.1252289 | 0.192533 | 0.1635201 | 0.1280844 | 0.0978159 | 0.07912289 | 0.15 | 0.09238499 | 0.05761501 | 0.1100971 | 0.03990286 | 0.15 | 0.1100971 | 0.07688553 | 0.1869827 | 1.246551
| 12 | 500 | 3.269 | 25 | 0.01208791 | 127.254 | 0.1502668 | 0.1390516 | 0.2657977 | 0.1426664 | 0.2328455 | 0.2852927 | 0.2089289 | 0.14735 | 0.2214047 | 0.1920174 | 0.1623178 | 0.116013 | 0.09505943 | 0.15 | 0.1062388 | 0.04376122 | 0.1455926 | 0.004407382 | 0.15 | 0.1455926 | 0.04094845 | 0.1865411 | 1.243607
| 12 | 500 | 3.269 | 25 | 0.01208791 | 182.2795 | 0.1797428 | 0.1663276 | 0.3004583 | 0.1823005 | 0.270284 | 0.3224956 | 0.241118 | 0.169471 | 0.2502764 | 0.2215434 | 0.1983128 | 0.1347197 | 0.1120578 | 0.18 | 0.1200926 | 0.05990742 | 0.1860396 | -0.006039638 | 0.18 | 0.1860396 | 0.00524708 | 0.1912867 | 1.062704
Laje S3-b - Gilbert e Nejadi (2004) | 12 | 500 | 3.269 | 25 | 0.01208791 | 72.22846 | 0.1207908 | 0.1117755 | 0.231137 | 0.1078843 | 0.1954071 | 0.2480899 | 0.1767397 | 0.1252289 | 0.192533 | 0.1635201 | 0.1280844 | 0.0978159 | 0.07912289 | 0.18 | 0.09238499 | 0.08761501 | 0.1100971 | 0.06990286 | 0.18 | 0.1100971 | 0.07688553 | 0.1869827 | 1.038793
| 12 | 500 | 3.269 | 25 | 0.01208791 | 127.254 | 0.1502668 | 0.1390516 | 0.2657977 | 0.1426664 | 0.2328455 | 0.2852927 | 0.2089289 | 0.14735 | 0.2214047 | 0.1920174 | 0.1623178 | 0.116013 | 0.09505943 | 0.2 | 0.1062388 | 0.09376122 | 0.1455926 | 0.05440738 | 0.2 | 0.1455926 | 0.04094845 | 0.1865411 | 0.9327053
| 12 | 500 | 3.269 | 25 | 0.01208791 | 182.2795 | 0.1797428 | 0.1663276 | 0.3004583 | 0.1823005 | 0.270284 | 0.3224956 | 0.241118 | 0.169471 | 0.2502764 | 0.2215434 | 0.1983128 | 0.1347197 | 0.1120578 | 0.23 | 0.1200926 | 0.1099074 | 0.1860396 | 0.04396036 | 0.23 | 0.1860396 | 0.00524708 | 0.1912867 | 0.8316814
Viga 250-10-1 - Cornelissen (2022) | 10 | 528 | 2.8 | 40 | 0.008263158 | 99.7811 | 0.1651272 | 0.2093563 | 0.2318752 | 0.1349186 | 0.3161553 | 0.3297273 | 0.1960832 | 0.1308154 | 0.2852584 | 0.2661428 | 0.2423727 | 0.1668991 | 0.1477569 | 0.16 | 0.1628513 | -0.00285128 | 0.20977 | -0.04977002 | 0.16 | 0.20977 | -0.01584692 | 0.1939231 | 1.212019
| 10 | 528 | 2.8 | 40 | 0.008263158 | 133.401 | 0.1941089 | 0.224675 | 0.2488417 | 0.1553851 | 0.3536419 | 0.3538537 | 0.2132334 | 0.1415172 | 0.3061309 | 0.2909328 | 0.272331 | 0.1803579 | 0.1606316 | 0.18 | 0.1747672 | 0.005232773 | 0.2415912 | -0.06159117 | 0.18 | 0.2415912 | -0.03798711 | 0.2036041 | 1.131134
| 10 | 528 | 2.8 | 40 | 0.008263158 | 171.5035 | 0.2269548 | 0.2420363 | 0.2680704 | 0.180327 | 0.3961267 | 0.3811969 | 0.2326703 | 0.1536459 | 0.3297865 | 0.3195752 | 0.3072017 | 0.1957046 | 0.1755632 | 0.2 | 0.188272 | 0.01172803 | 0.2803706 | -0.08037055 | 0.2 | 0.2803706 | -0.06303434 | 0.2173362 | 1.086681
| 10 | 528 | 2.8 | 40 | 0.008263158 | 205.1234 | 0.2559365 | 0.257355 | 0.2850369 | 0.2038756 | 0.4336133 | 0.4053233 | 0.2498205 | 0.1643476 | 0.3506591 | 0.3452574 | 0.3386621 | 0.2093281 | 0.1890382 | 0.22 | 0.2001879 | 0.01981209 | 0.3169836 | -0.09698359 | 0.22 | 0.3169836 | -0.08509515 | 0.2318884 | 1.054038
| 10 | 528 | 2.8 | 40 | 0.008263158 | 243.226 | 0.2887824 | 0.2747163 | 0.3042655 | 0.2323104 | 0.4760981 | 0.4326666 | 0.2692574 | 0.1764763 | 0.3743146 | 0.3747589 | 0.3749953 | 0.2248964 | 0.2046849 | 0.24 | 0.2137276 | 0.02627239 | 0.3612126 | -0.1212126 | 0.24 | 0.3612126 | -0.1100356 | 0.2511771 | 1.046571
| 10 | 528 | 2.8 | 40 | 0.008263158 | 276.8458 | 0.317764 | 0.290035 | 0.321232 | 0.258941 | 0.5135847 | 0.4567929 | 0.2864076 | 0.1871781 | 0.3951872 | 0.4010912 | 0.4157939 | 0.2565586 | 0.2366341 | 0.26 | 0.2435175 | 0.01648253 | 0.4111412 | -0.1511412 | 0.26 | 0.4111412 | -0.1234028 | 0.2877385 | 1.106686
| 10 | 528 | 2.8 | 40 | 0.008263158 | 317.1897 | 0.352542 | 0.31057 | 0.3415918 | 0.2928047 | 0.5585686 | 0.4857446 | 0.3069878 | 0.2000202 | 0.4202343 | 0.4330129 | 0.4637522 | 0.2946551 | 0.2753445 | 0.28 | 0.2792653 | 0.0007346842 | 0.4710555 | -0.1910555 | 0.28 | 0.4710555 | -0.1419421 | 0.3291135 | 1.175405
Viga 250-10-2 - Cornelissen (2022) | 10 | 528 | 2.8 | 40 | 0.008263158 | 61.67856 | 0.1322813 | 0.191995 | 0.2126465 | 0.1134697 | 0.2736705 | 0.3023841 | 0.1766463 | 0.1186868 | 0.2616028 | 0.2387061 | 0.2094942 | 0.1517391 | 0.1335056 | 0.15 | 0.1493465 | 0.0006534607 | 0.1764215 | -0.02642146 | 0.15 | 0.1764215 | 0.009290275 | 0.1857117 | 1.238078
| 10 | 528 | 2.8 | 40 | 0.008263158 | 99.7811 | 0.1651272 | 0.2093563 | 0.2318752 | 0.1349186 | 0.3161553 | 0.3297273 | 0.1960832 | 0.1308154 | 0.2852584 | 0.2661428 | 0.2423727 | 0.1668991 | 0.1477569 | 0.17 | 0.1628513 | 0.00714872 | 0.20977 | -0.03977002 | 0.17 | 0.20977 | -0.01584692 | 0.1939231 | 1.140724
| 10 | 528 | 2.8 | 40 | 0.008263158 | 135.6423 | 0.196041 | 0.2256963 | 0.2499728 | 0.1568009 | 0.356141 | 0.3554621 | 0.2143767 | 0.1422307 | 0.3075224 | 0.2926025 | 0.2743567 | 0.1812579 | 0.1615 | 0.19 | 0.1755616 | 0.01443838 | 0.2437924 | -0.05379245 | 0.19 | 0.2437924 | -0.0394618 | 0.2043306 | 1.075424
| 10 | 528 | 2.8 | 40 | 0.008263158 | 168.1415 | 0.2240566 | 0.2405044 | 0.2663737 | 0.1780516 | 0.3923781 | 0.3787843 | 0.2309553 | 0.1525757 | 0.3276993 | 0.317027 | 0.3040894 | 0.1943465 | 0.1742312 | 0.2 | 0.1870804 | 0.01291963 | 0.2768328 | -0.07683279 | 0.2 | 0.2768328 | -0.06082621 | 0.2160066 | 1.080033
| 10 | 528 | 2.8 | 40 | 0.008263158 | 205.1234 | 0.2559365 | 0.257355 | 0.2850369 | 0.2038756 | 0.4336133 | 0.4053233 | 0.2498205 | 0.1643476 | 0.3506591 | 0.3452574 | 0.3386621 | 0.2093281 | 0.1890382 | 0.22 | 0.2001879 | 0.01981209 | 0.3169836 | -0.09698359 | 0.22 | 0.3169836 | -0.08509515 | 0.2318884 | 1.054038
| 10 | 528 | 2.8 | 40 | 0.008263158 | 242.1053 | 0.2878163 | 0.2742056 | 0.3037 | 0.2314476 | 0.4748486 | 0.4318623 | 0.2686857 | 0.1761196 | 0.3736189 | 0.3738858 | 0.3739009 | 0.2244032 | 0.2041857 | 0.24 | 0.2132955 | 0.02670454 | 0.3598523 | -0.1198523 | 0.24 | 0.3598523 | -0.1093191 | 0.2505332 | 1.043888
| 10 | 528 | 2.8 | 40 | 0.008263158 | 273.4839 | 0.3148659 | 0.2885031 | 0.3195354 | 0.2562129 | 0.5098361 | 0.4543803 | 0.2846926 | 0.1861079 | 0.3931 | 0.3984463 | 0.4117492 | 0.2533889 | 0.2334265 | 0.26 | 0.2405385 | 0.01946151 | 0.4061484 | -0.1461484 | 0.26 | 0.4061484 | -0.1220677 | 0.2840807 | 1.092618
| 10 | 528 | 2.8 | 40 | 0.008263158 | 303.7418 | 0.3409494 | 0.30229 | 0.3348052 | 0.2812856 | 0.543574 | 0.4760941 | 0.3001278 | 0.1957395 | 0.4118853 | 0.4223361 | 0.4478822 | 0.2819439 | 0.262396 | 0.29 | 0.2673494 | 0.02265063 | 0.4510841 | -0.1610841 | 0.29 | 0.4510841 | -0.1340697 | 0.3170144 | 1.093153
Viga 250-20-2 - Cornelissen (2022) | 20 | 598 | 2.8 | 40 | 0.021 | 109.1652 | 0.1324809 | 0.1442124 | 0.1707385 | 0.1547853 | 0.1795078 | 0.2328008 | 0.2015785 | 0.1006357 | 0.2463146 | 0.1851826 | 0.1394436 | 0.147476 | 0.1267608 | 0.17 | 0.12448 | 0.04551998 | 0.12448 | 0.04551998 | 0.17 | 0.12448 | 0.01911587 | 0.1435959 | 0.8446817
| 20 | 598 | 2.8 | 40 | 0.021 | 151.4665 | 0.160924 | 0.1751741 | 0.1995285 | 0.2113862 | 0.2146421 | 0.2720558 | 0.2449642 | 0.119505 | 0.2878483 | 0.220226 | 0.1887129 | 0.1954773 | 0.1711802 | 0.2 | 0.1631915 | 0.03680852 | 0.1727158 | 0.02728425 | 0.2 | 0.1727158 | -0.002738063 | 0.1699777 | 0.8498884
| 20 | 598 | 2.8 | 40 | 0.021 | 194.074 | 0.1884544 | 0.2051425 | 0.2273948 | 0.2745539 | 0.2486491 | 0.3100513 | 0.2869579 | 0.137769 | 0.3280493 | 0.2547896 | 0.235222 | 0.2429046 | 0.2156376 | 0.24 | 0.2006609 | 0.03933914 | 0.2213006 | 0.01869938 | 0.24 | 0.2213006 | -0.024421 | 0.1968796 | 0.8203317
| 20 | 598 | 2.8 | 40 | 0.021 | 236.4461 | 0.2158328 | 0.2349452 | 0.255107 | 0.3455505 | 0.2824682 | 0.3478368 | 0.3287196 | 0.155932 | 0.3680283 | 0.2896185 | 0.2804555 | 0.2910126 | 0.2612766 | 0.27 | 0.2379232 | 0.03207676 | 0.2696171 | 0.0003829329 | 0.27 | 0.2696171 | -0.04552986 | 0.2240872 | 0.8299526
| 20 | 598 | 2.8 | 40 | 0.021 | 278.3474 | 0.2429069 | 0.2644168 | 0.2825114 | 0.4237783 | 0.3159116 | 0.3852025 | 0.3700172 | 0.1738932 | 0.407563 | 0.3243995 | 0.3243003 | 0.3395104 | 0.3078082 | 0.32 | 0.2747716 | 0.04522842 | 0.3173967 | 0.002603336 | 0.32 | 0.3173967 | -0.06595868 | 0.251438 | 0.7857437
| 20 | 598 | 2.8 | 40 | 0.021 | 321.4256 | 0.2707416 | 0.2947163 | 0.3106856 | 0.5125177 | 0.3502943 | 0.4236178 | 0.4124749 | 0.1923589 | 0.4482082 | 0.3604312 | 0.3685618 | 0.3903288 | 0.357098 | 0.34 | 0.312655 | 0.02734501 | 0.3665184 | -0.02651838 | 0.34 | 0.3665184 | -0.08649948 | 0.2800189 | 0.823585
Viga 250-20-3 - Cornelissen (2022) | 20 | 598 | 2.8 | 40 | 0.021 | 77.57653 | 0.1060152 | 0.1154031 | 0.14395 | 0.1100246 | 0.146816 | 0.1962748 | 0.1612089 | 0.08307808 | 0.2076683 | 0.1534511 | 0.09234505 | 0.1037229 | 0.08680908 | 0.16 | 0.08845972 | 0.07154028 | 0.08845972 | 0.07154028 | 0.16 | 0.08845972 | 0.03523687 | 0.1236966 | 0.7731037
| 20 | 598 | 2.8 | 40 | 0.021 | 109.7099 | 0.1329372 | 0.1447091 | 0.1712004 | 0.1556238 | 0.1800714 | 0.2334306 | 0.2022745 | 0.1009384 | 0.246981 | 0.1857381 | 0.1402446 | 0.1482381 | 0.1274613 | 0.2 | 0.1251011 | 0.07489894 | 0.1251011 | 0.07489894 | 0.2 | 0.1251011 | 0.01884164 | 0.1439427 | 0.7197135
| 20 | 598 | 2.8 | 40 | 0.021 | 150.7603 | 0.1604677 | 0.1746774 | 0.1990666 | 0.2104087 | 0.2140784 | 0.2714261 | 0.2442682 | 0.1192023 | 0.287182 | 0.2196579 | 0.1879326 | 0.1946992 | 0.1704555 | 0.24 | 0.1625704 | 0.07742956 | 0.1719105 | 0.06808952 | 0.24 | 0.1719105 | -0.002374818 | 0.1695357 | 0.7063986
| 20 | 598 | 2.8 | 40 | 0.021 | 192.897 | 0.1876939 | 0.2043146 | 0.226625 | 0.2726981 | 0.2477097 | 0.3090017 | 0.2857978 | 0.1372644 | 0.3269388 | 0.253828 | 0.2339516 | 0.2415817 | 0.2143901 | 0.27 | 0.1996258 | 0.0703742 | 0.2199585 | 0.0500415 | 0.27 | 0.2199585 | -0.02382818 | 0.1961303 | 0.7264086
| 20 | 598 | 2.8 | 40 | 0.021 | 236.6815 | 0.2159849 | 0.2351108 | 0.255261 | 0.3459678 | 0.2826561 | 0.3480467 | 0.3289516 | 0.1560329 | 0.3682504 | 0.2898131 | 0.2807042 | 0.2912825 | 0.2615341 | 0.29 | 0.2381302 | 0.05186975 | 0.2698855 | 0.02011451 | 0.29 | 0.2698855 | -0.04564587 | 0.2242396 | 0.7732401
| 20 | 598 | 2.8 | 40 | 0.021 | 278.3474 | 0.2429069 | 0.2644168 | 0.2825114 | 0.4237783 | 0.3159116 | 0.3852025 | 0.3700172 | 0.1738932 | 0.407563 | 0.3243995 | 0.3243003 | 0.3395104 | 0.3078082 | 0.32 | 0.2747716 | 0.04522842 | 0.3173967 | 0.002603336 | 0.32 | 0.3173967 | -0.06595868 | 0.251438 | 0.7857437
| 20 | 598 | 2.8 | 40 | 0.021 | 298.5918 | 0.2559877 | 0.2786559 | 0.2957517 | 0.4644311 | 0.3320696 | 0.4032556 | 0.38997 | 0.1825711 | 0.426664 | 0.3413017 | 0.3451977 | 0.3632713 | 0.3307885 | 0.33 | 0.2925747 | 0.03742529 | 0.3404812 | -0.01048119 | 0.33 | 0.3404812 | -0.07567005 | 0.2648111 | 0.802458
Viga 350-10-1 - Cornelissen (2022) | 10 | 528 | 2.8 | 40 | 0.008263158 | 160.3966 | 0.1661269 | 0.2905605 | 0.2614293 | 0.1715029 | 0.290898 | 0.3389017 | 0.2216421 | 0.1662991 | 0.2978478 | 0.3184017 | 0.3038445 | 0.1955039 | 0.1754564 | 0.15 | 0.1886184 | -0.03861841 | 0.2750133 | -0.1250133 | 0.15 | 0.2750133 | -0.1025275 | 0.1724859 | 1.149906
| 10 | 528 | 2.8 | 40 | 0.008263158 | 193.8786 | 0.2043842 | 0.3092661 | 0.2782595 | 0.1942956 | 0.3282309 | 0.3607194 | 0.2383185 | 0.178275 | 0.3170226 | 0.3444502 | 0.3356968 | 0.2093217 | 0.1890587 | 0.19 | 0.2007612 | -0.01076123 | 0.3115626 | -0.1215626 | 0.19 | 0.3115626 | -0.127274 | 0.1842885 | 0.9699395
| 10 | 528 | 2.8 | 40 | 0.008263158 | 200.575 | 0.2120357 | 0.3130073 | 0.2816255 | 0.1990248 | 0.3356975 | 0.365083 | 0.2416538 | 0.1806702 | 0.3208575 | 0.3497036 | 0.3421409 | 0.2120945 | 0.1918127 | 0.2 | 0.2031898 | -0.003189792 | 0.319146 | -0.119146 | 0.2 | 0.319146 | -0.1322189 | 0.186927 | 0.9346351
| 10 | 528 | 2.8 | 40 | 0.008263158 | 228.8487 | 0.244342 | 0.3288031 | 0.2958377 | 0.2196191 | 0.367223 | 0.3835068 | 0.2557361 | 0.1907832 | 0.3370495 | 0.3720296 | 0.3695925 | 0.2238354 | 0.2035635 | 0.23 | 0.2134437 | 0.01655627 | 0.35217 | -0.12217 | 0.23 | 0.35217 | -0.1530811 | 0.1990889 | 0.8656041
| 10 | 528 | 2.8 | 40 | 0.008263158 | 248.1939 | 0.2664462 | 0.3396108 | 0.3055618 | 0.2342941 | 0.3887931 | 0.3961126 | 0.2653714 | 0.1977026 | 0.3481283 | 0.3874308 | 0.3899285 | 0.2346385 | 0.2144566 | 0.25 | 0.2231979 | 0.02680209 | 0.3771548 | -0.1271548 | 0.25 | 0.3771548 | -0.1660203 | 0.2111345 | 0.8445382
| 10 | 528 | 2.8 | 40 | 0.008263158 | 269.7712 | 0.291101 | 0.3516655 | 0.3164079 | 0.2512222 | 0.4128521 | 0.4101729 | 0.2761184 | 0.2054204 | 0.3604853 | 0.4047187 | 0.4167368 | 0.255402 | 0.2354002 | 0.28 | 0.2427613 | 0.03723867 | 0.4099436 | -0.1299436 | 0.28 | 0.4099436 | -0.1762528 | 0.2336908 | 0.83461
| 10 | 528 | 2.8 | 40 | 0.008263158 | 289.1164 | 0.3132053 | 0.3624732 | 0.3261321 | 0.266901 | 0.4344222 | 0.4227787 | 0.2857536 | 0.2123398 | 0.3715641 | 0.4203092 | 0.4404947 | 0.2740446 | 0.2542757 | 0.31 | 0.260301 | 0.04969904 | 0.4393405 | -0.1293405 | 0.31 | 0.4393405 | -0.1854138 | 0.2539267 | 0.8191183
| 10 | 528 | 2.8 | 40 | 0.008263158 | 312.1818 | 0.3395603 | 0.3753593 | 0.3377262 | 0.2862152 | 0.4601404 | 0.4378087 | 0.2972418 | 0.2205899 | 0.3847733 | 0.4390015 | 0.468494 | 0.2963058 | 0.276903 | 0.36 | 0.2812136 | 0.07878642 | 0.4743906 | -0.1143906 | 0.36 | 0.4743906 | -0.1963204 | 0.2780702 | 0.7724171
Viga 350-10-2 - Cornelissen (2022) | 10 | 528 | 2.8 | 40 | 0.008263158 | 158.1645 | 0.1635764 | 0.2893135 | 0.2603072 | 0.170034 | 0.2884092 | 0.3374472 | 0.2205304 | 0.1655007 | 0.2965695 | 0.3166789 | 0.3017443 | 0.1945854 | 0.1745595 | 0.16 | 0.1878089 | -0.02780889 | 0.2726578 | -0.1126578 | 0.16 | 0.2726578 | -0.1008764 | 0.1717814 | 1.073634
| 10 | 528 | 2.8 | 40 | 0.008263158 | 180.4858 | 0.1890813 | 0.3017839 | 0.2715274 | 0.185008 | 0.3132978 | 0.3519923 | 0.231648 | 0.1734846 | 0.3093527 | 0.3339859 | 0.3228799 | 0.2037854 | 0.1835843 | 0.18 | 0.1959041 | -0.0159041 | 0.2966693 | -0.1166693 | 0.18 | 0.2966693 | -0.1173798 | 0.1792895 | 0.9960526
| 10 | 528 | 2.8 | 40 | 0.008263158 | 201.3191 | 0.2128859 | 0.3134229 | 0.2819995 | 0.1995538 | 0.3365271 | 0.3655678 | 0.2420244 | 0.1809363 | 0.3212836 | 0.3502881 | 0.3428584 | 0.2124027 | 0.1921194 | 0.2 | 0.2034596 | -0.003459632 | 0.3199942 | -0.1199942 | 0.2 | 0.3199942 | -0.1327683 | 0.1872259 | 0.9361295
| 10 | 528 | 2.8 | 40 | 0.008263158 | 222.8964 | 0.2375406 | 0.3254777 | 0.2928456 | 0.2151992 | 0.3605861 | 0.3796281 | 0.2527714 | 0.1886541 | 0.3336407 | 0.3673106 | 0.3637821 | 0.2213591 | 0.2010731 | 0.23 | 0.211285 | 0.018715 | 0.3450825 | -0.1150825 | 0.23 | 0.3450825 | -0.1486912 | 0.1963913 | 0.853875
| 10 | 528 | 2.8 | 40 | 0.008263158 | 245.9618 | 0.2638957 | 0.3383638 | 0.3044398 | 0.2325766 | 0.3863043 | 0.3946581 | 0.2642596 | 0.1969042 | 0.3468499 | 0.3856488 | 0.387136 | 0.2324924 | 0.2122966 | 0.24 | 0.2211741 | 0.0188259 | 0.3737629 | -0.1337629 | 0.24 | 0.3737629 | -0.1649609 | 0.208802 | 0.8700084
| 10 | 528 | 2.8 | 40 | 0.008263158 | 269.7712 | 0.291101 | 0.3516655 | 0.3164079 | 0.2512222 | 0.4128521 | 0.4101729 | 0.2761184 | 0.2054204 | 0.3604853 | 0.4047187 | 0.4167368 | 0.255402 | 0.2354002 | 0.25 | 0.2427613 | 0.007238668 | 0.4099436 | -0.1599436 | 0.25 | 0.4099436 | -0.1762528 | 0.2336908 | 0.9347632
| 10 | 528 | 2.8 | 40 | 0.008263158 | 291.3485 | 0.3157557 | 0.3637203 | 0.3272541 | 0.2687406 | 0.436911 | 0.4242332 | 0.2868654 | 0.2131382 | 0.3728424 | 0.4221133 | 0.4432196 | 0.2761974 | 0.2564597 | 0.27 | 0.2623248 | 0.007675242 | 0.4427324 | -0.1727324 | 0.27 | 0.4427324 | -0.1864701 | 0.2562624 | 0.9491199
| 10 | 528 | 2.8 | 40 | 0.008263158 | 310.6937 | 0.33786 | 0.3745279 | 0.3369782 | 0.2849488 | 0.4584811 | 0.436839 | 0.2965007 | 0.2200576 | 0.3839211 | 0.4377924 | 0.466698 | 0.2948685 | 0.2754391 | 0.29 | 0.2798644 | 0.01013562 | 0.4721293 | -0.1821293 | 0.29 | 0.4721293 | -0.1956173 | 0.276512 | 0.9534896
Viga 350-10-3 - Cornelissen (2022) | 10 | 528 | 2.8 | 40 | 0.008263158 | 182.718 | 0.1916318 | 0.3030309 | 0.2726494 | 0.1865401 | 0.3157866 | 0.3534469 | 0.2327597 | 0.174283 | 0.310631 | 0.3357259 | 0.3250092 | 0.2047072 | 0.1844936 | 0.15 | 0.1967136 | -0.04671362 | 0.2991262 | -0.1491262 | 0.15 | 0.2991262 | -0.1190293 | 0.1800969 | 1.200646
| 10 | 528 | 2.8 | 40 | 0.008263158 | 204.2953 | 0.2162865 | 0.3150857 | 0.2834955 | 0.2016766 | 0.3398456 | 0.3675072 | 0.2435067 | 0.1820008 | 0.322988 | 0.352628 | 0.3457309 | 0.2136362 | 0.1933475 | 0.16 | 0.204539 | -0.04453899 | 0.3233983 | -0.1633983 | 0.16 | 0.3233983 | -0.1349655 | 0.1884329 | 1.177706
| 10 | 528 | 2.8 | 40 | 0.008263158 | 234.8011 | 0.2511433 | 0.3321286 | 0.2988297 | 0.224084 | 0.37386 | 0.3873855 | 0.2587008 | 0.1929122 | 0.3404584 | 0.376758 | 0.3754186 | 0.2263142 | 0.2060628 | 0.18 | 0.2156024 | -0.03560245 | 0.3593296 | -0.1793296 | 0.18 | 0.3593296 | -0.1574697 | 0.2018598 | 1.121443
| 10 | 528 | 2.8 | 40 | 0.008263158 | 252.6582 | 0.2715472 | 0.3421049 | 0.3078058 | 0.237748 | 0.3937708 | 0.3990216 | 0.2675949 | 0.1992994 | 0.3506849 | 0.3909984 | 0.3955025 | 0.2389318 | 0.2187802 | 0.18 | 0.2272455 | -0.04724551 | 0.3839387 | -0.2039387 | 0.18 | 0.3839387 | -0.1681386 | 0.2158001 | 1.198889
| 10 | 528 | 2.8 | 40 | 0.008263158 | 269.7712 | 0.291101 | 0.3516655 | 0.3164079 | 0.2512222 | 0.4128521 | 0.4101729 | 0.2761184 | 0.2054204 | 0.3604853 | 0.4047187 | 0.4167368 | 0.255402 | 0.2354002 | 0.19 | 0.2427613 | -0.05276133 | 0.4099436 | -0.2199436 | 0.19 | 0.4099436 | -0.1762528 | 0.2336908 | 1.229952
| 10 | 528 | 2.8 | 40 | 0.008263158 | 288.3723 | 0.3123551 | 0.3620575 | 0.3257581 | 0.2662892 | 0.4335926 | 0.4222938 | 0.2853831 | 0.2120737 | 0.371138 | 0.4197081 | 0.4395856 | 0.2733272 | 0.253548 | 0.2 | 0.2596264 | -0.05962635 | 0.4382098 | -0.2382098 | 0.2 | 0.4382098 | -0.1850617 | 0.2531481 | 1.265741
| 10 | 528 | 2.8 | 40 | 0.008263158 | 312.9258 | 0.3404105 | 0.375775 | 0.3381002 | 0.2868495 | 0.46097 | 0.4382935 | 0.2976124 | 0.220856 | 0.3851995 | 0.4396063 | 0.4693914 | 0.2970245 | 0.2776351 | 0.22 | 0.2818882 | -0.06188818 | 0.4755212 | -0.2555212 | 0.22 | 0.4755212 | -0.196672 | 0.2788493 | 1.267497
Viga 350-20-1 - Cornelissen (2022) | 20 | 598 | 2.8 | 40 | 0.021 | 138.0527 | 0.1762175 | 0.174795 | 0.1898758 | 0.1914281 | 0.1911226 | 0.2368495 | 0.2054622 | 0.1277858 | 0.2446106 | 0.2248363 | 0.1865945 | 0.1918528 | 0.1685919 | 0.16 | 0.1625053 | -0.002505264 | 0.1689722 | -0.008972236 | 0.16 | 0.1689722 | 0.01144807 | 0.1804203 | 1.127627
| 20 | 598 | 2.8 | 40 | 0.021 | 183.3852 | 0.2129582 | 0.2112391 | 0.2193875 | 0.2555587 | 0.2273046 | 0.2736623 | 0.2450747 | 0.1496674 | 0.2826296 | 0.2641278 | 0.2400686 | 0.244953 | 0.2183851 | 0.2 | 0.2052966 | -0.005296646 | 0.2244579 | -0.0244579 | 0.2 | 0.2244579 | -0.01354101 | 0.2109169 | 1.054584
| 20 | 598 | 2.8 | 40 | 0.021 | 228.5641 | 0.2495744 | 0.2475597 | 0.2487993 | 0.3286737 | 0.2633639 | 0.3103502 | 0.284553 | 0.1714749 | 0.3205198 | 0.3038869 | 0.2920816 | 0.2989437 | 0.2696303 | 0.23 | 0.247943 | -0.01794297 | 0.2797555 | -0.04975548 | 0.23 | 0.2797555 | -0.03792947 | 0.241826 | 1.051417
Viga 350-20-2 - Cornelissen (2022) | 20 | 598 | 2.8 | 40 | 0.021 | 152.4503 | 0.1762175 | 0.174795 | 0.1898758 | 0.1914281 | 0.1911226 | 0.2368495 | 0.2054622 | 0.1277858 | 0.2446106 | 0.2248363 | 0.1865945 | 0.1918528 | 0.1685919 | 0.14 | 0.1625053 | -0.02250526 | 0.1689722 | -0.02897224 | 0.14 | 0.1689722 | 0.00282853 | 0.1718008 | 1.227148
| 20 | 598 | 2.8 | 40 | 0.021 | 195.5543 | 0.21246 | 0.2107449 | 0.2189874 | 0.2546272 | 0.226814 | 0.2731631 | 0.2445376 | 0.1493707 | 0.2821141 | 0.2635906 | 0.2393525 | 0.2442258 | 0.217699 | 0.17 | 0.2047164 | -0.03471642 | 0.2237056 | -0.05370555 | 0.17 | 0.2237056 | -0.02085902 | 0.2028465 | 1.193215
| 20 | 598 | 2.8 | 40 | 0.021 | 237.92 | 0.2489517 | 0.246942 | 0.2482991 | 0.3273534 | 0.2627507 | 0.3097263 | 0.2838816 | 0.171104 | 0.3198754 | 0.3032066 | 0.2912068 | 0.2980165 | 0.2687453 | 0.21 | 0.2472177 | -0.03721769 | 0.278815 | -0.06881505 | 0.21 | 0.278815 | -0.04358016 | 0.2352349 | 1.120166
Viga 350-20-3 - Cornelissen (2022) | 20 | 598 | 2.8 | 40 | 0.021 | 62.13567 | 0.1019888 | 0.1011655 | 0.130252 | 0.09008144 | 0.1180226 | 0.1624753 | 0.1254315 | 0.08357756 | 0.1677993 | 0.1485256 | 0.07605217 | 0.08785505 | 0.07296377 | 0.21 | 0.07605217 | 0.1339478 | 0.07605217 | 0.1339478 | 0.21 | 0.07605217 | 0.05413522 | 0.1301874 | 0.6199399
| 20 | 598 | 2.8 | 40 | 0.021 | 98.16343 | 0.1398504 | 0.1387215 | 0.1606641 | 0.137058 | 0.1553085 | 0.2004111 | 0.1662525 | 0.1061267 | 0.2069782 | 0.1867875 | 0.1322247 | 0.1403521 | 0.1209096 | 0.25 | 0.120149 | 0.129851 | 0.120149 | 0.129851 | 0.25 | 0.120149 | 0.03371087 | 0.1538599 | 0.6154397
| 20 | 598 | 2.8 | 40 | 0.021 | 137.2843 | 0.1755948 | 0.1741773 | 0.1893756 | 0.1904209 | 0.1905093 | 0.2362256 | 0.2047908 | 0.1274149 | 0.2439662 | 0.2241769 | 0.1856761 | 0.190962 | 0.167762 | 0.29 | 0.16178 | 0.12822 | 0.1680318 | 0.1219682 | 0.29 | 0.1680318 | 0.01187608 | 0.1799079 | 0.620372
| 20 | 598 | 2.8 | 40 | 0.021 | 181.5412 | 0.2114637 | 0.2097566 | 0.2181871 | 0.2527695 | 0.2258328 | 0.2721648 | 0.2434634 | 0.1487773 | 0.2810831 | 0.2625164 | 0.2379196 | 0.242772 | 0.2163278 | 0.33 | 0.203556 | 0.126444 | 0.2222009 | 0.1077991 | 0.33 | 0.2222009 | -0.01253462 | 0.2096662 | 0.6353522
| 20 | 598 | 2.8 | 40 | 0.021 | 244.0847 | 0.2621534 | 0.2600371 | 0.2589033 | 0.3559114 | 0.2757517 | 0.3229539 | 0.2981152 | 0.1789665 | 0.3335365 | 0.3176537 | 0.3096833 | 0.3177381 | 0.2876084 | 0.37 | 0.2625936 | 0.1074064 | 0.2987523 | 0.07124773 | 0.37 | 0.2987523 | -0.04618896 | 0.2525633 | 0.6826035
Viga G2 - Makhlouf e Malhas (1996) | 20 | 430 | 3.508821 | 50 | 0.01914634 | 56.97599 | 0.1316589 | 0.143722 | 0.1855342 | 0.1026441 | 0.1794511 | 0.2457997 | 0.1778655 | 0.2246294 | 0.2345757 | 0.209207 | 0.1258138 | 0.120265 | 0.1023801 | 0.15 | 0.1111297 | 0.03887033 | 0.1111297 | 0.03887033 | 0.15 | 0.1111297 | 0.06770851 | 0.1788382 | 1.192255
| 20 | 430 | 3.508821 | 50 | 0.01914634 | 112.9686 | 0.1920177 | 0.1923574 | 0.2323681 | 0.1610049 | 0.2397954 | 0.3078462 | 0.2364393 | 0.2931037 | 0.293789 | 0.2689011 | 0.2023458 | 0.1757587 | 0.1547142 | 0.23 | 0.1581257 | 0.07187429 | 0.1744719 | 0.05552807 | 0.23 | 0.1744719 | 0.05946214 | 0.2339341 | 1.017105
| 20 | 430 | 3.508821 | 50 | 0.01914634 | 177.0258 | 0.2523764 | 0.252823 | 0.279202 | 0.2324466 | 0.3001397 | 0.3698927 | 0.2950131 | 0.361578 | 0.3530023 | 0.3311872 | 0.2956061 | 0.2554662 | 0.2332246 | 0.28 | 0.2282561 | 0.05174391 | 0.2734036 | 0.006596383 | 0.28 | 0.2734036 | 0.04762903 | 0.3210326 | 1.146545
Viga G3 - Makhlouf e Malhas (1996) | 20 | 430 | 3.508821 | 50 | 0.02871951 | 90.58018 | 0.122721 | 0.1379015 | 0.1505811 | 0.1003528 | 0.1292575 | 0.1856518 | 0.1541319 | 0.225804 | 0.2047489 | 0.1865464 | 0.1266462 | 0.1332684 | 0.1185119 | 0.18 | 0.1179482 | 0.06205178 | 0.1179482 | 0.06205178 | 0.18 | 0.1179482 | 0.06822108 | 0.1861693 | 1.034274
| 20 | 430 | 3.508821 | 50 | 0.02871951 | 140.6116 | 0.167183 | 0.1878635 | 0.1879737 | 0.1563806 | 0.1681622 | 0.2317532 | 0.204328 | 0.2919639 | 0.2555926 | 0.2379037 | 0.1997901 | 0.1994227 | 0.1829839 | 0.26 | 0.1751294 | 0.0848706 | 0.1830962 | 0.07690385 | 0.26 | 0.1830962 | 0.06294789 | 0.246044 | 0.9463232
| 20 | 430 | 3.508821 | 50 | 0.02871951 | 197.1812 | 0.211645 | 0.2378255 | 0.2253663 | 0.2247847 | 0.2070668 | 0.2778547 | 0.2545241 | 0.3581237 | 0.3064363 | 0.2906907 | 0.270475 | 0.2665865 | 0.250301 | 0.34 | 0.2323106 | 0.1076894 | 0.2567579 | 0.08324214 | 0.34 | 0.2567579 | 0.05632674 | 0.3130846 | 0.920837
Viga C1 - Kumar et al. (2007) | 16 | 528 | 3.42 | 27 | 0.02330435 | 148.3814 | 0.129478 | 0.1315953 | 0.1799015 | 0.1502109 | 0.1379403 | 0.2088864 | 0.1824825 | 0.1175756 | 0.186259 | 0.1698048 | 0.1432495 | 0.1430241 | 0.1209021 | 0.15 | 0.1175278 | 0.03247222 | 0.1317902 | 0.01820979 | 0.15 | 0.1317902 | 0.02846598 | 0.1602562 | 1.068375
| 16 | 528 | 3.42 | 27 | 0.02330435 | 258.3973 | 0.1882795 | 0.1913584 | 0.2419365 | 0.2716657 | 0.1930753 | 0.2809162 | 0.2583337 | 0.1622273 | 0.2504862 | 0.2358512 | 0.2331782 | 0.2368172 | 0.2062283 | 0.19 | 0.1894164 | 0.0005836041 | 0.2295048 | -0.03950477 | 0.19 | 0.2295048 | -0.02120528 | 0.2082995 | 1.096313
| 16 | 528 | 3.42 | 27 | 0.02330435 | 324.4069 | 0.2235604 | 0.2272163 | 0.2791575 | 0.361685 | 0.2261563 | 0.3241341 | 0.3038443 | 0.1890183 | 0.2890225 | 0.2764011 | 0.2846423 | 0.2953917 | 0.2604453 | 0.22 | 0.2325496 | -0.01254956 | 0.2881335 | -0.0681335 | 0.22 | 0.2881335 | -0.04983541 | 0.2382981 | 1.083173
| 16 | 528 | 3.42 | 27 | 0.02330435 | 379.4149 | 0.2529612 | 0.2570978 | 0.310175 | 0.4465248 | 0.2537238 | 0.360149 | 0.3417699 | 0.2113442 | 0.3211362 | 0.3105357 | 0.3263939 | 0.3455208 | 0.3073571 | 0.22 | 0.2684939 | -0.04849387 | 0.3369908 | -0.1169908 | 0.22 | 0.3369908 | -0.07302205 | 0.2639687 | 1.199858
| 16 | 528 | 3.42 | 27 | 0.02330435 | 467.4276 | 0.3000024 | 0.3049083 | 0.359803 | 0.6008437 | 0.2978318 | 0.4177728 | 0.4024508 | 0.2470655 | 0.3725179 | 0.3656233 | 0.391446 | 0.4282175 | 0.385689 | 0.25 | 0.3260048 | -0.07600476 | 0.4151624 | -0.1651624 | 0.25 | 0.4151624 | -0.1088503 | 0.3063121 | 1.225248
| 16 | 528 | 3.42 | 27 | 0.02330435 | 526.1018 | 0.3411635 | 0.3467425 | 0.3871366 | 0.6956014 | 0.3364263 | 0.4681937 | 0.4555466 | 0.2783217 | 0.417477 | 0.3780127 | 0.4469406 | 0.5030913 | 0.457534 | 0.29 | 0.3763268 | -0.08632679 | 0.467276 | -0.177276 | 0.29 | 0.467276 | -0.1292351 | 0.3380409 | 1.165658
Viga C2 - Kumar et al. (2007) | 20 | 528 | 3.42 | 25 | 0.03417687 | 217.5818 | 0.135882 | 0.1461717 | 0.2051952 | 0.2525277 | 0.135786 | 0.225431 | 0.2383785 | 0.1384553 | 0.2199903 | 0.1804615 | 0.173009 | 0.1675262 | 0.1704587 | 0.17 | 0.1512812 | 0.0187188 | 0.1675262 | 0.002473781 | 0.17 | 0.1675262 | 0.002483998 | 0.1700102 | 1.00006
| 20 | 528 | 3.42 | 25 | 0.03417687 | 264.4627 | 0.157689 | 0.1696301 | 0.2333593 | 0.3266064 | 0.1560505 | 0.2563725 | 0.2767658 | 0.1590026 | 0.2501851 | 0.2076234 | 0.2065461 | 0.2036219 | 0.2083573 | 0.19 | 0.1799064 | 0.01009355 | 0.2036219 | -0.01362195 | 0.19 | 0.2036219 | -0.01512501 | 0.1884969 | 0.9920891
| 20 | 528 | 3.42 | 25 | 0.03417687 | 324.738 | 0.1857267 | 0.1997909 | 0.2695702 | 0.4358312 | 0.1821049 | 0.2961545 | 0.326121 | 0.1854206 | 0.2890069 | 0.2428733 | 0.2486815 | 0.2500307 | 0.2594394 | 0.21 | 0.2167103 | -0.006710336 | 0.2500307 | -0.04003074 | 0.21 | 0.2500307 | -0.03776516 | 0.2122656 | 1.010788
| 20 | 528 | 3.42 | 25 | 0.03417687 | 351.5271 | 0.1981878 | 0.2131957 | 0.285664 | 0.4894241 | 0.1936846 | 0.3138353 | 0.3480566 | 0.1971619 | 0.3062611 | 0.2586307 | 0.2671002 | 0.2706569 | 0.2829932 | 0.23 | 0.2330676 | -0.003067619 | 0.2706569 | -0.04065687 | 0.23 | 0.2706569 | -0.04782746 | 0.2228294 | 0.9688235
| 20 | 528 | 3.42 | 25 | 0.03417687 | 411.8025 | 0.2262255 | 0.2433565 | 0.3218749 | 0.6213677 | 0.219739 | 0.3536173 | 0.3974118 | 0.2235798 | 0.3450829 | 0.294243 | 0.3079489 | 0.3170657 | 0.3379029 | 0.25 | 0.2698715 | -0.01987151 | 0.3170657 | -0.06706566 | 0.25 | 0.3170657 | -0.07046761 | 0.246598 | 0.9863922
| 20 | 528 | 3.42 | 25 | 0.03417687 | 525.8067 | 0.285416 | 0.3070293 | 0.3807571 | 0.8695018 | 0.2747427 | 0.4376014 | 0.5016061 | 0.279351 | 0.4270401 | 0.3492573 | 0.3920217 | 0.4048428 | 0.4636799 | 0.25 | 0.3475686 | -0.0975686 | 0.4048428 | -0.1548428 | 0.25 | 0.4048428 | -0.1166391 | 0.2882037 | 1.152815
Viga C3 - Kumar et al. (2007) | 20 | 528 | 3.42 | 25 | 0.05126531 | 203.4022 | 0.09900154 | 0.1197226 | 0.1528115 | 0.2112745 | 0.08407845 | 0.1578893 | 0.1935616 | 0.1253738 | 0.1801633 | 0.1443372 | 0.1384096 | 0.1891761 | 0.1468227 | 0.18 | 0.1270385 | 0.0529615 | 0.1341997 | 0.04580033 | 0.18 | 0.1341997 | 0.0399196 | 0.1741193 | 0.9673293
| 20 | 528 | 3.42 | 25 | 0.05126531 | 246.6411 | 0.1155374 | 0.1397195 | 0.1752838 | 0.2779832 | 0.09727337 | 0.1811084 | 0.2275291 | 0.1454284 | 0.2066579 | 0.1673712 | 0.1656801 | 0.230127 | 0.1796538 | 0.19 | 0.1509963 | 0.03900372 | 0.1627277 | 0.02727234 | 0.19 | 0.1627277 | 0.02987834 | 0.192606 | 1.013716
| 20 | 528 | 3.42 | 25 | 0.05126531 | 285.5562 | 0.1304197 | 0.1577166 | 0.1955089 | 0.3458341 | 0.1091488 | 0.2020055 | 0.2580999 | 0.1634776 | 0.230503 | 0.1882334 | 0.1898388 | 0.268414 | 0.2105092 | 0.21 | 0.1725583 | 0.03744172 | 0.1884029 | 0.02159715 | 0.21 | 0.1884029 | 0.02150324 | 0.2099061 | 0.9995528
| 20 | 528 | 3.42 | 25 | 0.05126531 | 333.1191 | 0.1486091 | 0.1797131 | 0.2202284 | 0.438815 | 0.1236632 | 0.2275464 | 0.2954641 | 0.1855377 | 0.2596471 | 0.2138579 | 0.218938 | 0.3170505 | 0.2499035 | 0.23 | 0.1989118 | 0.03108816 | 0.2197836 | 0.01021635 | 0.23 | 0.2197836 | 0.01211874 | 0.2319024 | 1.008271
| 20 | 528 | 3.42 | 25 | 0.05126531 | 380.6819 | 0.1667985 | 0.2017096 | 0.2449479 | 0.5428531 | 0.1381776 | 0.2530873 | 0.3328284 | 0.2075977 | 0.2887912 | 0.2395888 | 0.2476317 | 0.3677124 | 0.2911481 | 0.25 | 0.2252654 | 0.0247346 | 0.2511644 | -0.001164441 | 0.25 | 0.2511644 | 0.003671153 | 0.2548356 | 1.019342
| 20 | 528 | 3.42 | 25 | 0.05126531 | 423.9209 | 0.1833344 | 0.2217064 | 0.2674202 | 0.6470283 | 0.1513725 | 0.2763064 | 0.3667959 | 0.2276523 | 0.3152858 | 0.2630524 | 0.2734157 | 0.4155262 | 0.3306272 | 0.29 | 0.2492232 | 0.04077682 | 0.2796924 | 0.01030756 | 0.29 | 0.2796924 | -0.00319545 | 0.276497 | 0.9534379
| 20 | 528 | 3.42 | 25 | 0.05126531 | 467.1599 | 0.1998702 | 0.2417032 | 0.2898925 | 0.7603416 | 0.1645675 | 0.2995254 | 0.4007634 | 0.247707 | 0.3417804 | 0.286571 | 0.2989528 | 0.4650139 | 0.372514 | 0.31 | 0.273181 | 0.03681904 | 0.3082204 | 0.001779571 | 0.31 | 0.3082204 | -0.009287747 | 0.2989327 | 0.964299
| 20 | 528 | 3.42 | 25 | 0.05126531 | 501.1062 | 0.2147525 | 0.2597004 | 0.3100043 | 0.8695018 | 0.1764429 | 0.3204225 | 0.4313341 | 0.2657561 | 0.3656255 | 0.3077766 | 0.3217528 | 0.510984 | 0.4102122 | 0.37 | 0.294743 | 0.07525703 | 0.3306174 | 0.03938262 | 0.37 | 0.3306174 | -0.01172966 | 0.3188877 | 0.8618587
Viga CS1 - Kumar et al. (2007) | 16 | 528 | 2.98 | 27 | 0.02330435 | 338.4567 | 0.2359357 | 0.2389855 | 0.285361 | 0.4337416 | 0.2305997 | 0.3016875 | 0.3091911 | 0.1926168 | 0.293141 | 0.2852561 | 0.2968594 | 0.3300472 | 0.2844712 | 0.16 | 0.2505652 | -0.09056522 | 0.3001832 | -0.1401832 | 0.16 | 0.3001832 | -0.07521471 | 0.2249685 | 1.406053
| 16 | 528 | 2.98 | 27 | 0.02330435 | 433.4487 | 0.2890841 | 0.2928209 | 0.3411925 | 0.62007 | 0.2800118 | 0.3607133 | 0.377001 | 0.2326338 | 0.3504946 | 0.3471979 | 0.369244 | 0.4263541 | 0.3705762 | 0.2 | 0.3149 | -0.1149 | 0.3844333 | -0.1844333 | 0.2 | 0.3844333 | -0.1194776 | 0.2649557 | 1.324778
| 16 | 528 | 2.98 | 27 | 0.02330435 | 523.882 | 0.348138 | 0.3526381 | 0.3871366 | 0.7983077 | 0.3349142 | 0.4262976 | 0.4523454 | 0.2770971 | 0.4142209 | 0.3900354 | 0.4473171 | 0.5389036 | 0.4720582 | 0.26 | 0.3863831 | -0.1263831 | 0.4646402 | -0.2046402 | 0.26 | 0.4646402 | -0.1545731 | 0.3100671 | 1.192566
Viga CS2 - Kumar et al. (2007) | 20 | 528 | 2.98 | 25 | 0.03417687 | 217.081 | 0.1366242 | 0.1463779 | 0.2011718 | 0.2785599 | 0.132194 | 0.2011132 | 0.2305218 | 0.1348132 | 0.2136059 | 0.1776266 | 0.1725353 | 0.2291074 | 0.1747112 | 0.17 | 0.1541435 | 0.0158565 | 0.16693 | 0.003069999 | 0.17 | 0.16693 | 0.01359625 | 0.1805262 | 1.061919
| 20 | 528 | 2.98 | 25 | 0.03417687 | 262.3653 | 0.158531 | 0.1698486 | 0.2293358 | 0.3620164 | 0.152361 | 0.229269 | 0.2685506 | 0.1552615 | 0.2435107 | 0.204879 | 0.2052086 | 0.2783026 | 0.2123918 | 0.19 | 0.182595 | 0.00740501 | 0.2017525 | -0.01175254 | 0.19 | 0.2017525 | -0.0001339372 | 0.2016186 | 1.061151
| 20 | 528 | 2.98 | 25 | 0.03417687 | 320.588 | 0.1866969 | 0.2000253 | 0.2655468 | 0.4853627 | 0.1782899 | 0.2654694 | 0.3174449 | 0.1815523 | 0.2819597 | 0.2401903 | 0.2463753 | 0.3447162 | 0.2631298 | 0.23 | 0.2191755 | 0.01082452 | 0.2465244 | -0.01652438 | 0.23 | 0.2465244 | -0.01632398 | 0.2302004 | 1.000871
| 20 | 528 | 2.98 | 25 | 0.03417687 | 346.4648 | 0.1992151 | 0.2134372 | 0.2816405 | 0.5459773 | 0.1898138 | 0.2815585 | 0.3391757 | 0.193237 | 0.2990482 | 0.2559595 | 0.2644077 | 0.3753755 | 0.2865076 | 0.25 | 0.2354335 | 0.01456652 | 0.266423 | -0.01642297 | 0.25 | 0.266423 | -0.02299123 | 0.2434317 | 0.973727
| 20 | 528 | 2.98 | 25 | 0.03417687 | 385.2799 | 0.2179924 | 0.233555 | 0.3057811 | 0.6435847 | 0.2070998 | 0.3056921 | 0.3717719 | 0.2107642 | 0.3246809 | 0.2796822 | 0.2911903 | 0.4226822 | 0.3225291 | 0.3 | 0.2598205 | 0.04017953 | 0.2962709 | 0.003729139 | 0.3 | 0.2962709 | -0.0323825 | 0.2638884 | 0.8796279
| 20 | 528 | 2.98 | 25 | 0.03417687 | 411.1567 | 0.2305105 | 0.2469668 | 0.3218749 | 0.7131133 | 0.2186237 | 0.3217811 | 0.3935027 | 0.222449 | 0.3417694 | 0.2955369 | 0.3088845 | 0.4550986 | 0.34718 | 0.32 | 0.2760785 | 0.04392153 | 0.3161695 | 0.003830545 | 0.32 | 0.3161695 | -0.03823694 | 0.2779325 | 0.8685391
| 20 | 528 | 2.98 | 25 | 0.03417687 | 474.5547 | 0.2611801 | 0.2798259 | 0.3613045 | 0.8985272 | 0.2468574 | 0.3611993 | 0.4467432 | 0.2510766 | 0.3836361 | 0.33449 | 0.3517624 | 0.5374891 | 0.4097269 | 0.36 | 0.3159106 | 0.04408944 | 0.364921 | -0.004921009 | 0.36 | 0.364921 | -0.05120628 | 0.3137147 | 0.8714298
| 20 | 528 | 2.98 | 25 | 0.03417687 | 526.4459 | 0.2918496 | 0.312685 | 0.3807571 | 0.9978846 | 0.2750911 | 0.4006175 | 0.4999836 | 0.2797043 | 0.4255029 | 0.3569377 | 0.3940703 | 0.6240984 | 0.4756433 | 0.47 | 0.3557426 | 0.1142574 | 0.4048241 | 0.0651759 | 0.47 | 0.4048241 | -0.05445115 | 0.350373 | 0.7454744
Viga CS3 - Kumar et al. (2007) | 20 | 528 | 2.98 | 25 | 0.05126531 | 275.4661 | 0.1278901 | 0.153998 | 0.1887672 | 0.3699966 | 0.1046022 | 0.1773928 | 0.2444261 | 0.1565673 | 0.219975 | 0.1818834 | 0.1834103 | 0.2767454 | 0.205602 | 0.16 | 0.1692006 | -0.009200595 | 0.1813481 | -0.02134809 | 0.16 | 0.1813481 | 0.009629972 | 0.1909781 | 1.193613
| 20 | 528 | 2.98 | 25 | 0.05126531 | 292.2652 | 0.1345267 | 0.1619893 | 0.1977561 | 0.4060734 | 0.1098521 | 0.1858401 | 0.257833 | 0.1645465 | 0.2304499 | 0.191161 | 0.1938386 | 0.2953857 | 0.2194626 | 0.18 | 0.178712 | 0.001287999 | 0.1924074 | -0.01240743 | 0.18 | 0.1924074 | 0.005929785 | 0.1983372 | 1.101873
| 20 | 528 | 2.98 | 25 | 0.05126531 | 334.2628 | 0.1511181 | 0.1819677 | 0.2202284 | 0.5036065 | 0.122977 | 0.2069583 | 0.2913502 | 0.1844947 | 0.2566374 | 0.2144149 | 0.2196905 | 0.3434223 | 0.2551546 | 0.18 | 0.2024905 | -0.02249052 | 0.2200558 | -0.0400558 | 0.18 | 0.2200558 | -0.002656455 | 0.2173993 | 1.207774
| 20 | 528 | 2.98 | 25 | 0.05126531 | 380.4602 | 0.1693686 | 0.2039439 | 0.2449479 | 0.623006 | 0.1374144 | 0.2301883 | 0.3282191 | 0.2064377 | 0.2854437 | 0.2400745 | 0.2478069 | 0.3986318 | 0.2961324 | 0.2 | 0.2286469 | -0.02864688 | 0.250469 | -0.05046901 | 0.2 | 0.250469 | -0.01100534 | 0.2394637 | 1.197318
| 20 | 528 | 2.98 | 25 | 0.05126531 | 422.4578 | 0.1859599 | 0.2239223 | 0.2674202 | 0.7425627 | 0.1505393 | 0.2513065 | 0.3617363 | 0.2263859 | 0.3116312 | 0.2634587 | 0.2731161 | 0.4509761 | 0.3349456 | 0.2 | 0.2524254 | -0.0524254 | 0.2781174 | -0.07811738 | 0.2 | 0.2781174 | -0.0175989 | 0.2605185 | 1.302592
| 20 | 528 | 2.98 | 25 | 0.05126531 | 460.2557 | 0.2008922 | 0.2419029 | 0.2876452 | 0.8591305 | 0.1623517 | 0.2703129 | 0.3919018 | 0.2443393 | 0.3351999 | 0.2845423 | 0.2957176 | 0.4998398 | 0.3721625 | 0.2 | 0.2738261 | -0.07382606 | 0.3030009 | -0.1030009 | 0.2 | 0.3030009 | -0.0227218 | 0.2802791 | 1.401396
| 20 | 528 | 2.98 | 25 | 0.05126531 | 502.059 | 0.2191427 | 0.2638791 | 0.3100043 | 0.9978846 | 0.1767891 | 0.2935429 | 0.4287707 | 0.2662823 | 0.3640062 | 0.310351 | 0.3231446 | 0.5618185 | 0.4180178 | 0.22 | 0.2999824 | -0.07998243 | 0.3305214 | -0.1105214 | 0.22 | 0.3305214 | -0.02497111 | 0.3055502 | 1.388865
Viga B6 - Maghsoudi e Sharifi (2008) | 28 | 400 | 5.308474 | 30 | 0.07996753 | 92.53103 | 0.0560844 | 0.0728408 | 0.1104498 | 0.07336138 | 0.04564052 | 0.1219231 | 0.1297668 | 0.09598242 | 0.1307488 | 0.09351424 | 0.06764765 | 0.09496799 | 0.07145427 | 0.22 | 0.06764765 | 0.1523523 | 0.06764765 | 0.1523523 | 0.22 | 0.06764765 | 0.1027441 | 0.1703918 | 0.7745082
| 28 | 400 | 5.308474 | 30 | 0.07996753 | 145.4692 | 0.08010186 | 0.104034 | 0.1473716 | 0.1306066 | 0.0621215 | 0.1626802 | 0.1887539 | 0.1328424 | 0.1744563 | 0.1276409 | 0.1113163 | 0.15084 | 0.1172453 | 0.25 | 0.1045925 | 0.1454075 | 0.1063497 | 0.1436503 | 0.25 | 0.1063497 | 0.09160234 | 0.1979521 | 0.7918083
| 28 | 400 | 5.308474 | 30 | 0.07996753 | 180.3614 | 0.09385545 | 0.1218968 | 0.1685149 | 0.1707709 | 0.07155933 | 0.1860197 | 0.2225329 | 0.1539503 | 0.1994853 | 0.1475939 | 0.1364239 | 0.1841096 | 0.1451763 | 0.29 | 0.125749 | 0.164251 | 0.1318588 | 0.1581412 | 0.29 | 0.1318588 | 0.08487073 | 0.2167295 | 0.7473431
| 28 | 400 | 5.308474 | 30 | 0.07996753 | 220.4615 | 0.1096618 | 0.1424256 | 0.1928138 | 0.2235701 | 0.08240578 | 0.2128428 | 0.2613535 | 0.1782085 | 0.2282501 | 0.1707622 | 0.1647485 | 0.223491 | 0.1788131 | 0.31 | 0.1500632 | 0.1599368 | 0.1611751 | 0.1488249 | 0.31 | 0.1611751 | 0.0777824 | 0.2389575 | 0.7708307
| 28 | 400 | 5.308474 | 30 | 0.07996753 | 282.955 | 0.1342951 | 0.1744186 | 0.2306823 | 0.3200119 | 0.09930935 | 0.254645 | 0.3218531 | 0.2160137 | 0.2730782 | 0.2072217 | 0.2079183 | 0.2873087 | 0.2345109 | 0.33 | 0.1879554 | 0.1420446 | 0.206863 | 0.123137 | 0.33 | 0.206863 | 0.06811719 | 0.2749801 | 0.8332732
| 28 | 400 | 5.308474 | 30 | 0.07996753 | 314.7226 | 0.146817 | 0.1906817 | 0.2499322 | 0.3756486 | 0.107902 | 0.2758944 | 0.3526071 | 0.2352313 | 0.2958659 | 0.2258757 | 0.2294716 | 0.3208908 | 0.2643543 | 0.34 | 0.2072172 | 0.1327828 | 0.2300876 | 0.1099124 | 0.34 | 0.2300876 | 0.06384928 | 0.2939369 | 0.8645203
| 28 | 400 | 5.308474 | 30 | 0.07996753 | 361.072 | 0.1650867 | 0.2144099 | 0.2735803 | 0.4500979 | 0.1204388 | 0.3068977 | 0.3974777 | 0.2632701 | 0.3291134 | 0.249561 | 0.2605134 | 0.3712677 | 0.3111081 | 0.37 | 0.2353206 | 0.1346794 | 0.2639727 | 0.1060273 | 0.37 | 0.2639727 | 0.05840253 | 0.3223753 | 0.8712845
Viga F29-2D16-10A - Hong et al (2013) | 15.9 | 392 | 2.825877 | 30 | 0.02253617 | 327.3357 | 0.2498188 | 0.2547888 | 0.2819936 | 0.4311337 | 0.2434786 | 0.2724608 | 0.3087755 | 0.1970857 | 0.3028875 | 0.2970217 | 0.3156875 | 0.3353542 | 0.3143951 | 0.2 | 0.2672893 | -0.0672893 | 0.3177391 | -0.1177391 | 0.2 | 0.3177391 | -0.07857374 | 0.2391654 | 1.195827
| 15.9 | 392 | 2.825877 | 30 | 0.02253617 | 367.2408 | 0.2743295 | 0.2797871 | 0.2918589 | 0.4618268 | 0.2662628 | 0.295536 | 0.3381781 | 0.2148483 | 0.3285395 | 0.2970217 | 0.3494996 | 0.3763276 | 0.3563955 | 0.35 | 0.2970217 | 0.05297827 | 0.3564744 | -0.006474413 | 0.35 | 0.3564744 | -0.09971929 | 0.2567551 | 0.7335861
Viga F29-2D16-10B - Hong et al (2013) | 15.9 | 392 | 2.825877 | 30 | 0.02253617 | 329.0743 | 0.2508867 | 0.255878 | 0.2830342 | 0.4343213 | 0.2444713 | 0.2734662 | 0.3100566 | 0.1978596 | 0.3040051 | 0.2970217 | 0.3171713 | 0.3371242 | 0.3161982 | 0.2 | 0.2685847 | -0.06858475 | 0.3194268 | -0.1194268 | 0.2 | 0.3194268 | -0.0795037 | 0.2399231 | 1.199616
| 15.9 | 392 | 2.825877 | 30 | 0.02253617 | 367.2408 | 0.2743295 | 0.2797871 | 0.2918589 | 0.4618268 | 0.2662628 | 0.295536 | 0.3381781 | 0.2148483 | 0.3285395 | 0.2970217 | 0.3494996 | 0.3763276 | 0.3563955 | 0.25 | 0.2970217 | -0.04702173 | 0.3564744 | -0.1064744 | 0.25 | 0.3564744 | -0.09971929 | 0.2567551 | 1.02702
Viga F29-2D16-10C - Hong et al (2013) | 15.9 | 392 | 2.825877 | 30 | 0.02253617 | 329.0743 | 0.2508867 | 0.255878 | 0.2830342 | 0.4343213 | 0.2444713 | 0.2734662 | 0.3100566 | 0.1978596 | 0.3040051 | 0.2970217 | 0.3171713 | 0.3371242 | 0.3161982 | 0.2 | 0.2685847 | -0.06858475 | 0.3194268 | -0.1194268 | 0.2 | 0.3194268 | -0.0795037 | 0.2399231 | 1.199616
| 15.9 | 392 | 2.825877 | 30 | 0.02253617 | 367.2408 | 0.2743295 | 0.2797871 | 0.2918589 | 0.4618268 | 0.2662628 | 0.295536 | 0.3381781 | 0.2148483 | 0.3285395 | 0.2970217 | 0.3494996 | 0.3763276 | 0.3563955 | 0.25 | 0.2970217 | -0.04702173 | 0.3564744 | -0.1064744 | 0.25 | 0.3564744 | -0.09971929 | 0.2567551 | 1.02702
Viga F29-2D16-10D - Hong et al (2013) | 15.9 | 392 | 2.825877 | 30 | 0.02253617 | 330.813 | 0.2519547 | 0.2569672 | 0.2840748 | 0.4375207 | 0.2454641 | 0.2744716 | 0.3113377 | 0.1986335 | 0.3051228 | 0.2970217 | 0.3186541 | 0.3388955 | 0.3180037 | 0.2 | 0.2698802 | -0.0698802 | 0.3211145 | -0.1211145 | 0.2 | 0.3211145 | -0.08043289 | 0.2406817 | 1.203408
| 15.9 | 392 | 2.825877 | 30 | 0.02253617 | 367.2408 | 0.2743295 | 0.2797871 | 0.2918589 | 0.4618268 | 0.2662628 | 0.295536 | 0.3381781 | 0.2148483 | 0.3285395 | 0.2970217 | 0.3494996 | 0.3763276 | 0.3563955 | 0.3 | 0.2970217 | 0.002978271 | 0.3564744 | -0.05647441 | 0.3 | 0.3564744 | -0.09971929 | 0.2567551 | 0.8558504
Viga F30-2D13-10 - Hong et al (2013) | 12.7 | 392 | 2.920876 | 30 | 0.01689333 | 253.3755 | 0.2318108 | 0.2200341 | 0.2466187 | 0.2533316 | 0.2367789 | 0.2514081 | 0.239646 | 0.1669778 | 0.2518234 | 0.2718316 | 0.2729783 | 0.243272 | 0.2281191 | 0.15 | 0.2130207 | -0.06302069 | 0.2670592 | -0.1170592 | 0.15 | 0.2670592 | -0.06599908 | 0.2010601 | 1.340401
| 12.7 | 392 | 2.920876 | 30 | 0.01689333 | 358.9109 | 0.3046004 | 0.2891257 | 0.2927146 | 0.3568831 | 0.3040457 | 0.3110267 | 0.3046787 | 0.2098866 | 0.3115405 | 0.2922791 | 0.3681474 | 0.3386376 | 0.3270825 | 0.2 | 0.2922791 | -0.09227908 | 0.3782942 | -0.1782942 | 0.2 | 0.3782942 | -0.1407816 | 0.2375126 | 1.187563
Viga F30-2D13-20 - Hong et al (2013) | 12.7 | 392 | 2.920876 | 30 | 0.01689333 | 256.2283 | 0.2337784 | 0.2219017 | 0.2481996 | 0.2565899 | 0.2385972 | 0.2530197 | 0.241404 | 0.1681377 | 0.2534377 | 0.2738239 | 0.2756168 | 0.2458153 | 0.2307129 | 0.15 | 0.2151632 | -0.06516317 | 0.2700661 | -0.1200661 | 0.15 | 0.2700661 | -0.06804013 | 0.202026 | 1.34684
| 12.7 | 392 | 2.920876 | 30 | 0.01689333 | 358.9109 | 0.3046004 | 0.2891257 | 0.2927146 | 0.3568831 | 0.3040457 | 0.3110267 | 0.3046787 | 0.2098866 | 0.3115405 | 0.2922791 | 0.3681474 | 0.3386376 | 0.3270825 | 0.2 | 0.2922791 | -0.09227908 | 0.3782942 | -0.1782942 | 0.2 | 0.3782942 | -0.1407816 | 0.2375126 | 1.187563
Viga F30-2D16-10 - Hong et al (2013) | 15.9 | 392 | 2.920876 | 30 | 0.02253617 | 192.8716 | 0.1674919 | 0.1707143 | 0.2029105 | 0.2159647 | 0.1678742 | 0.2001464 | 0.2111099 | 0.138144 | 0.2176169 | 0.2098776 | 0.1974745 | 0.2005782 | 0.180282 | 0.15 | 0.1659384 | -0.01593842 | 0.1871541 | -0.03715407 | 0.15 | 0.1871541 | -0.007959261 | 0.1791948 | 1.194632
| 15.9 | 392 | 2.920876 | 30 | 0.02253617 | 331.1176 | 0.2519255 | 0.2567723 | 0.2851153 | 0.4263975 | 0.2462342 | 0.2812313 | 0.3121848 | 0.1992339 | 0.3057796 | 0.2942884 | 0.3185561 | 0.3350811 | 0.314212 | 0.25 | 0.2681607 | -0.01816066 | 0.321302 | -0.07130198 | 0.25 | 0.321302 | -0.08846694 | 0.232835 | 0.9313401
| 15.9 | 392 | 2.920876 | 30 | 0.02253617 | 366.4529 | 0.2735065 | 0.2787684 | 0.2918589 | 0.4468064 | 0.2662628 | 0.3019564 | 0.3380192 | 0.2148483 | 0.3283137 | 0.2942884 | 0.3483583 | 0.3707983 | 0.3508404 | 0.3 | 0.2942884 | 0.005711641 | 0.3555898 | -0.05558978 | 0.3 | 0.3555898 | -0.1082878 | 0.247302 | 0.82434
Viga F30-2D16-20 - Hong et al (2013) | 15.9 | 392 | 2.920876 | 30 | 0.02253617 | 194.6215 | 0.1685607 | 0.1718036 | 0.2039511 | 0.2181854 | 0.1688661 | 0.2011728 | 0.2123894 | 0.1389173 | 0.2187329 | 0.2110818 | 0.1990602 | 0.2022286 | 0.181884 | 0.15 | 0.1672324 | -0.01723237 | 0.1888521 | -0.03885215 | 0.15 | 0.1888521 | -0.009007814 | 0.1798443 | 1.198962
| 15.9 | 392 | 2.920876 | 30 | 0.02253617 | 332.8676 | 0.2529943 | 0.2578616 | 0.2861559 | 0.4295156 | 0.2472261 | 0.2822577 | 0.3134642 | 0.2000072 | 0.3068956 | 0.2942884 | 0.3200415 | 0.3368372 | 0.3160031 | 0.25 | 0.2694546 | -0.01945462 | 0.3230001 | -0.07300005 | 0.25 | 0.3230001 | -0.0894558 | 0.2335442 | 0.934177
Viga F30-2D19-10 - Hong et al (2013) | 19.1 | 392 | 2.920876 | 30 | 0.0282963 | 113.8347 | 0.1038655 | 0.1124522 | 0.1481492 | 0.1355081 | 0.1045708 | 0.1412623 | 0.1557965 | 0.09796198 | 0.1651612 | 0.1395134 | 0.1123415 | 0.1297934 | 0.1085101 | 0.15 | 0.1024743 | 0.04752565 | 0.1024743 | 0.04752565 | 0.15 | 0.1024743 | 0.04779098 | 0.1502653 | 1.001769
| 19.1 | 392 | 2.920876 | 30 | 0.0282963 | 206.1303 | 0.155218 | 0.1680501 | 0.2068072 | 0.2640573 | 0.1522484 | 0.1971935 | 0.2342648 | 0.14156 | 0.230555 | 0.2015477 | 0.1933637 | 0.2219359 | 0.1929117 | 0.2 | 0.1691351 | 0.0308649 | 0.1855592 | 0.01444084201 | 0.2 | 0.1855592 | 0.00132414 | 0.1868833 | 0.9344165
| 19.1 | 392 | 2.920876 | 30 | 0.0282963 | 300.3889 | 0.2072289 | 0.2243609 | 0.2662173 | 0.4375616 | 0.2005373 | 0.2538418 | 0.3137391 | 0.185717 | 0.2967872 | 0.265949 | 0.2716761 | 0.3214549 | 0.2872717 | 0.3 | 0.2366505 | 0.06334951 | 0.270411 | 0.02958896 | 0.3 | 0.270411 | -0.04285918 | 0.2275519 | 0.7585062
| 19.1 | 392 | 2.920876 | 30 | 0.0282963 | 371.0492 | 0.2462185 | 0.2665738 | 0.2948455 | 0.5367297 | 0.2367367 | 0.2963078 | 0.3733163 | 0.218819 | 0.3464376 | 0.2872629 | 0.3285039 | 0.4001473 | 0.3638662 | 0.33 | 0.2872629 | 0.04273713 | 0.3340196 | -0.004019599 | 0.33 | 0.3340196 | -0.07366954 | 0.2603501 | 0.7889396
Viga F30-2D19-20 - Hong et al (2013) | 19.1 | 392 | 2.920876 | 30 | 0.0282963 | 112.8853 | 0.1032071 | 0.1117394 | 0.1473971 | 0.1341358 | 0.1039596 | 0.1405452 | 0.1547905 | 0.09740303 | 0.1643228 | 0.1387343 | 0.1112737 | 0.1286515 | 0.1074846 | 0.15 | 0.1016197 | 0.04838028 | 0.1016197 | 0.04838028 | 0.15 | 0.1016197 | 0.04822217 | 0.1498419 | 0.9989459
| 19.1 | 392 | 2.920876 | 30 | 0.0282963 | 203.744 | 0.1539013 | 0.1666246 | 0.2053032 | 0.2602304 | 0.1510259 | 0.1957594 | 0.2322528 | 0.1404421 | 0.2288782 | 0.1999332 | 0.1913368 | 0.2194973 | 0.1906388 | 0.25 | 0.1674259 | 0.08257415 | 0.183411 | 0.06658899 | 0.25 | 0.183411 | 0.002488447 | 0.1858995 | 0.7435978
| 19.1 | 392 | 2.920876 | 30 | 0.0282963 | 296.8095 | 0.2052538 | 0.2222225 | 0.2639612 | 0.4301768 | 0.1987035 | 0.2516906 | 0.3107211 | 0.1840402 | 0.294272 | 0.263485 | 0.2687587 | 0.3175619 | 0.2835252 | 0.28 | 0.2340866 | 0.04591339 | 0.2671888 | 0.01281118 | 0.28 | 0.2671888 | -0.04124571 | 0.2259431 | 0.8069397
Viga F37-2D16-10 - Hong et al (2013) | 15.9 | 392 | 3.353879 | 30 | 0.02253617 | 326.5051 | 0.2478761 | 0.2519793 | 0.2861559 | 0.3740629 | 0.2463075 | 0.3077536 | 0.3116966 | 0.1992911 | 0.3050077 | 0.2819277 | 0.3130256 | 0.3133101 | 0.2921761 | 0.2 | 0.2559319 | -0.05593185 | 0.3163857 | -0.1163857 | 0.2 | 0.3163857 | -0.07881495 | 0.2375707 | 1.187854
| 15.9 | 392 | 3.353879 | 30 | 0.02253617 | 362.8718 | 0.2695208 | 0.2739823 | 0.2918589 | 0.3891213 | 0.2662628 | 0.3303441 | 0.3373884 | 0.2148483 | 0.3273966 | 0.2819277 | 0.3432055 | 0.3476036 | 0.3272449 | 0.22 | 0.2819277 | -0.0619277 | 0.3516253 | -0.1316253 | 0.22 | 0.3516253 | -0.09862975 | 0.2529955 | 1.14998
Viga F37-2D16-20 - Hong et al (2013) | 15.9 | 392 | 3.353879 | 30 | 0.02253617 | 326.5051 | 0.2478761 | 0.2519793 | 0.2861559 | 0.3740629 | 0.2463075 | 0.3077536 | 0.3116966 | 0.1992911 | 0.3050077 | 0.2819277 | 0.3130256 | 0.3133101 | 0.2921761 | 0.17 | 0.2559319 | -0.08593185 | 0.3163857 | -0.1463857 | 0.17 | 0.3163857 | -0.07881495 | 0.2375707 | 1.397475
| 15.9 | 392 | 3.353879 | 30 | 0.02253617 | 362.8718 | 0.2695208 | 0.2739823 | 0.2918589 | 0.3891213 | 0.2662628 | 0.3303441 | 0.3373884 | 0.2148483 | 0.3273966 | 0.2819277 | 0.3432055 | 0.3476036 | 0.3272449 | 0.21 | 0.2819277 | -0.0719277 | 0.3516253 | -0.1416253 | 0.21 | 0.3516253 | -0.09862975 | 0.2529955 | 1.204741
Viga F37-2D19-10 - Hong et al (2013) | 19.1 | 392 | 3.353879 | 30 | 0.0282963 | 147.262 | 0.1250242 | 0.1349508 | 0.1759741 | 0.1665061 | 0.1266448 | 0.1828725 | 0.1914543 | 0.1181472 | 0.1947186 | 0.165008 | 0.1432341 | 0.1566159 | 0.1329403 | 0.17 | 0.1241857 | 0.04581432 | 0.1323938 | 0.03760623 | 0.17 | 0.1323938 | 0.03325396 | 0.1656477 | 0.9743984
| 19.1 | 392 | 3.353879 | 30 | 0.0282963 | 196.1324 | 0.1514428 | 0.1634669 | 0.2060552 | 0.2282966 | 0.1510022 | 0.2141327 | 0.2314016 | 0.1404204 | 0.2280038 | 0.1965221 | 0.1850717 | 0.2026057 | 0.175505 | 0.18 | 0.1581969 | 0.02180308 | 0.17633 | 0.003669963 | 0.18 | 0.17633 | 0.009403917 | 0.185734 | 1.031855
| 19.1 | 392 | 3.353879 | 30 | 0.0282963 | 243.7811 | 0.1772009 | 0.1912701 | 0.2353842 | 0.2979113 | 0.1747506 | 0.2446115 | 0.2703503 | 0.1621368 | 0.2604569 | 0.2276963 | 0.2248039 | 0.2487279 | 0.2189894 | 0.2 | 0.1913579 | 0.008642127 | 0.2191679 | -0.0191679 | 0.2 | 0.2191679 | -0.01312512 | 0.2060428 | 1.030214
| 19.1 | 392 | 3.353879 | 30 | 0.0282963 | 292.6515 | 0.2036195 | 0.2197863 | 0.2654653 | 0.3789202 | 0.199108 | 0.2758717 | 0.3102977 | 0.18441 | 0.2937421 | 0.2600009 | 0.2646197 | 0.2973477 | 0.2656235 | 0.2 | 0.2253691 | -0.02536911 | 0.2631042 | -0.06310417 | 0.2 | 0.2631042 | -0.03548849 | 0.2276157 | 1.138078
| 19.1 | 392 | 3.353879 | 30 | 0.0282963 | 339.0784 | 0.2287172 | 0.2468766 | 0.2940423 | 0.4648918 | 0.2222475 | 0.305569 | 0.3482477 | 0.2055696 | 0.3253631 | 0.2779117 | 0.3016878 | 0.3447698 | 0.3118343 | 0.25 | 0.2576798 | -0.007679781 | 0.3048436 | -0.05484362 | 0.25 | 0.3048436 | -0.05603647 | 0.2488072 | 0.9952286
| 19.1 | 392 | 3.353879 | 30 | 0.0282963 | 368.1495 | 0.2444325 | 0.2638397 | 0.2948455 | 0.467435 | 0.2367367 | 0.3241645 | 0.3720108 | 0.218819 | 0.3451632 | 0.2779117 | 0.3245687 | 0.3750759 | 0.3417168 | 0.27 | 0.2779117 | -0.007911691 | 0.3309795 | -0.06097953 | 0.27 | 0.3309795 | -0.06855708 | 0.2624225 | 0.971935
Viga F37-2D19-20 - Hong et al (2013) | 19.1 | 392 | 3.353879 | 30 | 0.0282963 | 243.7811 | 0.1772009 | 0.1912701 | 0.2353842 | 0.2979113 | 0.1747506 | 0.2446115 | 0.2703503 | 0.1621368 | 0.2604569 | 0.2276963 | 0.2248039 | 0.2487279 | 0.2189894 | 0.18 | 0.1913579 | -0.01135787 | 0.2191679 | -0.0391679 | 0.18 | 0.2191679 | -0.01312512 | 0.2060428 | 1.144682
| 19.1 | 392 | 3.353879 | 30 | 0.0282963 | 290.208 | 0.2022986 | 0.2183605 | 0.2639612 | 0.3746387 | 0.1978901 | 0.2743087 | 0.3083004 | 0.1832964 | 0.2920779 | 0.2583791 | 0.2626493 | 0.294885 | 0.2632428 | 0.19 | 0.2236685 | -0.03366855 | 0.2609074 | -0.07090735 | 0.19 | 0.2609074 | -0.0343882 | 0.2265192 | 1.192206
| 19.1 | 392 | 3.353879 | 30 | 0.0282963 | 339.0784 | 0.2287172 | 0.2468766 | 0.2940423 | 0.4648918 | 0.2222475 | 0.305569 | 0.3482477 | 0.2055696 | 0.3253631 | 0.2779117 | 0.3016878 | 0.3447698 | 0.3118343 | 0.21 | 0.2576798 | -0.04767978 | 0.3048436 | -0.09484362 | 0.21 | 0.3048436 | -0.05603647 | 0.2488072 | 1.184796
| 19.1 | 392 | 3.353879 | 30 | 0.0282963 | 368.1495 | 0.2444325 | 0.2638397 | 0.2948455 | 0.467435 | 0.2367367 | 0.3241645 | 0.3720108 | 0.218819 | 0.3451632 | 0.2779117 | 0.3245687 | 0.3750759 | 0.3417168 | 0.26 | 0.2779117 | -0.01791169 | 0.3309795 | -0.07097953 | 0.26 | 0.3309795 | -0.06855708 | 0.2624225 | 1.009317
Viga 15-6-6-1 - Clark (1956) | 19.1 | 276 | 2.900329 | 31.8 | 0.0272245 | 131.3122 | 0.1446126 | 0.1400539 | 0.1741971 | 0.1586552 | 0.1136845 | 0.1253951 | 0.1687532 | 0.1274737 | 0.1680526 | 0.1733964 | 0.1469057 | 0.1620544 | 0.1396925 | 0.17 | 0.1312742 | 0.03872577 | 0.1347916 | 0.03520844 | 0.17 | 0.1347916 | 0.05066346 | 0.185455 | 1.090912
| 19.1 | 276 | 2.900329 | 31.8 | 0.0272245 | 183.7236 | 0.1848695 | 0.1790418 | 0.2097858 | 0.2301041 | 0.1423726 | 0.1510135 | 0.211689 | 0.1566137 | 0.2023859 | 0.2059801 | 0.1988839 | 0.2182956 | 0.191961 | 0.23 | 0.173851 | 0.05614902 | 0.1885918 | 0.04140825 | 0.23 | 0.1885918 | 0.02069658 | 0.2092883 | 0.9099492
| 19.1 | 276 | 2.900329 | 31.8 | 0.0272245 | 223.2742 | 0.2152481 | 0.2084626 | 0.2260479 | 0.2671612 | 0.1640212 | 0.1703455 | 0.244089 | 0.1786032 | 0.2282944 | 0.2059801 | 0.2371435 | 0.26193 | 0.2331943 | 0.27 | 0.2059801 | 0.06401988 | 0.2291903 | 0.0408097 | 0.27 | 0.2291903 | -0.001221967 | 0.2279683 | 0.8443272
Viga 15-6-6-2 - Clark (1956) | 19.1 | 276 | 2.846692 | 31.8 | 0.0272245 | 224.1734 | 0.2159641 | 0.2092322 | 0.2260479 | 0.272195 | 0.1640212 | 0.1682912 | 0.2440813 | 0.1786032 | 0.2283538 | 0.2073257 | 0.2379907 | 0.2644381 | 0.2354677 | 0.16 | 0.2073257 | -0.0473257 | 0.2301413 | -0.07014131 | 0.16 | 0.2301413 | -0.0009136137 | 0.2292277 | 1.432673
Viga 15-6-6-3 - Clark (1956) | 19.1 | 276 | 2.711321 | 38.2 | 0.02602677 | 191.7649 | 0.2056697 | 0.2085453 | 0.2200318 | 0.2561234 | 0.1687437 | 0.1689987 | 0.2279196 | 0.1691601 | 0.2335463 | 0.235596 | 0.2343174 | 0.2489175 | 0.2265746 | 0.16 | 0.2052762 | -0.04527624 | 0.223161 | -0.06316098 | 0.16 | 0.223161 | 0.004251582 | 0.2274126 | 1.421328
| 19.1 | 276 | 2.711321 | 38.2 | 0.02602677 | 224.5237 | 0.2326075 | 0.2358597 | 0.2324238 | 0.2857851 | 0.1895063 | 0.1866291 | 0.2562312 | 0.1884761 | 0.2579104 | 0.235596 | 0.2702109 | 0.2881263 | 0.2650631 | 0.2 | 0.235596 | -0.03559598 | 0.261283 | -0.06128303 | 0.2 | 0.261283 | -0.01238887 | 0.2488942 | 1.244471
Viga 15-6-7-1 - Clark (1956) | 22.2 | 276 | 2.687987 | 12.8 | 0.06071417 | 244.5797 | 0.1185236 | 0.1061711 | 0.2121786 | 0.3350527 | 0.08199252 | 0.08983786 | 0.2191454 | 0.1443972 | 0.1459055 | 0.1212091 | 0.1264162 | 0.2973727 | 0.1670856 | 0.17 | 0.1189162 | 0.05108383 | 0.1243311 | 0.04566886 | 0.17 | 0.1243311 | 0.07232079 | 0.1966519 | 1.156776
Viga 15-6-7-2 - Clark (1956) | 22.2 | 276 | 2.384602 | 38 | 0.0317223 | 140.8273 | 0.1450176 | 0.1551914 | 0.1729943 | 0.2068141 | 0.1165005 | 0.1196923 | 0.1798101 | 0.1309569 | 0.1898253 | 0.186258 | 0.16611 | 0.1988808 | 0.1722963 | 0.15 | 0.1549189 | -0.004918924 | 0.1560123 | -0.006012342 | 0.15 | 0.1560123 | 0.04567276 | 0.2016851 | 1.344567
| 22.2 | 276 | 2.384602 | 38 | 0.0317223 | 178.8338 | 0.1737442 | 0.1859333 | 0.2012189 | 0.2798044 | 0.1387736 | 0.1392206 | 0.216712 | 0.1548508 | 0.220796 | 0.2196856 | 0.2073591 | 0.2482626 | 0.2180062 | 0.19 | 0.190185 | -0.0001849651 | 0.1981171 | -0.008117067 | 0.19 | 0.1981171 | 0.03178894 | 0.229906 | 1.210032
| 22.2 | 276 | 2.384602 | 38 | 0.0317223 | 219.3863 | 0.204395 | 0.2187345 | 0.2313343 | 0.3698254 | 0.1625387 | 0.1600569 | 0.2560858 | 0.1803453 | 0.2538413 | 0.2443056 | 0.2505847 | 0.3026325 | 0.2691317 | 0.22 | 0.2278133 | -0.007813325 | 0.2430422 | -0.0230422 | 0.22 | 0.2430422 | 0.01786096 | 0.2609032 | 1.185923
| 22.2 | 276 | 2.384602 | 38 | 0.0317223 | 237.1602 | 0.2178291 | 0.2331111 | 0.2337781 | 0.3776804 | 0.1729548 | 0.1691894 | 0.2733431 | 0.1915194 | 0.2683249 | 0.2443056 | 0.2693005 | 0.3270092 | 0.2923057 | 0.27 | 0.2443056 | 0.02569437 | 0.2627326 | 0.007267359 | 0.27 | 0.2627326 | 0.01204467 | 0.2747773 | 1.017694
Viga 15-6-7-3 - Clark (1956) | 22.2 | 276 | 2.864842 | 38 | 0.0317223 | 210.2535 | 0.1994208 | 0.2125375 | 0.2313343 | 0.3078306 | 0.1616425 | 0.1794455 | 0.2541697 | 0.179384 | 0.2516256 | 0.2327447 | 0.2412023 | 0.2764689 | 0.2458708 | 0.17 | 0.2148654 | -0.04486545 | 0.2325095 | -0.06250947 | 0.17 | 0.2325095 | 0.01172138 | 0.2442309 | 1.436652
| 22.2 | 276 | 2.864842 | 38 | 0.0317223 | 230.1272 | 0.2141515 | 0.2282371 | 0.2337781 | 0.3143688 | 0.1729548 | 0.1906199 | 0.27288 | 0.1915194 | 0.2672949 | 0.2327447 | 0.2619568 | 0.3015149 | 0.26981 | 0.2 | 0.2327447 | -0.03274471 | 0.2544869 | -0.05448689 | 0.2 | 0.2544869 | 0.00344154 | 0.2579284 | 1.289642
Viga 15-6-7-4 - Clark (1956) | 22.2 | 276 | 2.833692 | 38 | 0.0317223 | 130.4785 | 0.140111 | 0.1493625 | 0.1729943 | 0.1740377 | 0.1158697 | 0.1332796 | 0.1784788 | 0.1302802 | 0.1882647 | 0.1818095 | 0.1557578 | 0.1794983 | 0.1550056 | 0.15 | 0.1432541 | 0.006745907 | 0.1443052 | 0.005694758 | 0.15 | 0.1443052 | 0.04650497 | 0.1908102 | 1.272068
| 22.2 | 276 | 2.833692 | 38 | 0.0317223 | 169.3556 | 0.1689646 | 0.1801213 | 0.2012189 | 0.2354603 | 0.1380398 | 0.1550247 | 0.2151514 | 0.1540637 | 0.2189809 | 0.2145919 | 0.1978296 | 0.2265143 | 0.1986465 | 0.18 | 0.1782983 | 0.001701714 | 0.1873021 | -0.007302097 | 0.18 | 0.1873021 | 0.02932684 | 0.2166289 | 1.203494
| 22.2 | 276 | 2.833692 | 38 | 0.0317223 | 210.8369 | 0.1997511 | 0.2129406 | 0.2313343 | 0.3112146 | 0.1616951 | 0.1782263 | 0.2542806 | 0.1794404 | 0.2517545 | 0.233488 | 0.2417996 | 0.2780257 | 0.2472769 | 0.22 | 0.2156899 | 0.004310064 | 0.2331791 | -0.01317912 | 0.22 | 0.2331791 | 0.01170776 | 0.2448869 | 1.113122
| 22.2 | 276 | 2.833692 | 38 | 0.0317223 | 230.5816 | 0.2144051 | 0.2285623 | 0.2337781 | 0.3178247 | 0.1729548 | 0.1892701 | 0.2729056 | 0.1915194 | 0.2673544 | 0.233488 | 0.2624298 | 0.3030328 | 0.2711739 | 0.25 | 0.233488 | 0.01651202 | 0.2550161 | -0.005016125 | 0.25 | 0.2550161 | 0.003578663 | 0.2585948 | 1.034379
Viga 15-6-7-5 - Clark (1956) | 22.2 | 276 | 2.756373 | 38 | 0.0317223 | 132.2438 | 0.1409682 | 0.150368 | 0.1729943 | 0.1789196 | 0.1159695 | 0.1310005 | 0.1786871 | 0.1303873 | 0.1885099 | 0.1825319 | 0.1575224 | 0.1826566 | 0.157851 | 0.2 | 0.1452364 | 0.05476361 | 0.1462965 | 0.05370351 | 0.2 | 0.1462965 | 0.04553375 | 0.1918302 | 0.9591512
| 22.2 | 276 | 2.756373 | 38 | 0.0317223 | 170.9698 | 0.1698017 | 0.1811242 | 0.2012189 | 0.2420652 | 0.138156 | 0.1523738 | 0.2153955 | 0.1541883 | 0.2192661 | 0.2154233 | 0.1994496 | 0.2300259 | 0.2018089 | 0.25 | 0.1803157 | 0.06968433 | 0.1891377 | 0.06086232 | 0.25 | 0.1891377 | 0.02888661 | 0.2180243 | 0.8720972
| 22.2 | 276 | 2.756373 | 38 | 0.0317223 | 212.2899 | 0.2005667 | 0.2139406 | 0.2313343 | 0.3199444 | 0.1618286 | 0.1751787 | 0.2545628 | 0.1795836 | 0.2520824 | 0.2353365 | 0.2432882 | 0.2819635 | 0.2508213 | 0.3 | 0.2177448 | 0.08225524 | 0.2348486 | 0.06515139 | 0.3 | 0.2348486 | 0.01186001 | 0.2467086 | 0.8223621
| 22.2 | 276 | 2.756373 | 38 | 0.0317223 | 231.7104 | 0.2150263 | 0.2293644 | 0.2337781 | 0.3267399 | 0.1729548 | 0.1858971 | 0.2729716 | 0.1915194 | 0.2675061 | 0.2353365 | 0.2636055 | 0.3068718 | 0.2746097 | 0.35 | 0.2353365 | 0.1146635 | 0.2563328 | 0.09366718 | 0.35 | 0.2563328 | 0.004119847 | 0.2604527 | 0.7441505
Viga 15-6-9-1 - Clark (1956) | 28.7 | 276 | 2.774817 | 22.2 | 0.06607781 | 203.5434 | 0.1221695 | 0.1249757 | 0.2063887 | 0.3370861 | 0.08703067 | 0.1106952 | 0.2206831 | 0.1442417 | 0.1798976 | 0.1451538 | 0.1421565 | 0.2768568 | 0.1766431 | 0.17 | 0.1348379 | 0.03516213 | 0.1386488 | 0.03135117 | 0.17 | 0.1386488 | 0.07235588 | 0.2110047 | 1.241204
| 28.7 | 276 | 2.774817 | 22.2 | 0.06607781 | 249.4431 | 0.1461083 | 0.1494643 | 0.2302676 | 0.4195993 | 0.1035087 | 0.129954 | 0.2669892 | 0.1716532 | 0.2111962 | 0.1632321 | 0.1725054 | 0.3519674 | 0.2249914 | 0.2 | 0.1625832 | 0.03741684 | 0.1699146 | 0.03008539 | 0.2 | 0.1699146 | 0.07606498 | 0.2459796 | 1.229898
Viga 15-6-9-2 - Clark (1956) | 28.7 | 276 | 2.801715 | 38.2 | 0.04606567 | 131.9794 | 0.1153219 | 0.1340583 | 0.16565 | 0.1965362 | 0.09356798 | 0.1204949 | 0.1855546 | 0.1232557 | 0.1898032 | 0.1610513 | 0.1420085 | 0.1918435 | 0.1534652 | 0.17 | 0.1358875 | 0.03411254 | 0.1358875 | 0.03411254 | 0.17 | 0.1358875 | 0.06426292 | 0.2001504 | 1.177355
| 28.7 | 276 | 2.801715 | 38.2 | 0.04606567 | 169.0136 | 0.140424 | 0.1632388 | 0.1963324 | 0.2760855 | 0.1128612 | 0.1428135 | 0.2297791 | 0.1489135 | 0.2249594 | 0.1936291 | 0.1815698 | 0.245954 | 0.1991531 | 0.2 | 0.1701189 | 0.02988111 | 0.1740183 | 0.02598167 | 0.2 | 0.1740183 | 0.05608427 | 0.2301026 | 1.150513
| 28.7 | 276 | 2.801715 | 38.2 | 0.04606567 | 206.9188 | 0.164954 | 0.1917541 | 0.2263155 | 0.3668497 | 0.1317148 | 0.1646234 | 0.2729957 | 0.1739866 | 0.2593142 | 0.2257811 | 0.2195877 | 0.3010795 | 0.2462759 | 0.25 | 0.2035701 | 0.04642987 | 0.213046 | 0.03695403 | 0.25 | 0.213046 | 0.04815094 | 0.2611969 | 1.044788
| 28.7 | 276 | 2.801715 | 38.2 | 0.04606567 | 242.5829 | 0.1880336 | 0.2185835 | 0.2408756 | 0.415571 | 0.1494536 | 0.1851438 | 0.3136571 | 0.1975772 | 0.2916379 | 0.2350436 | 0.2548484 | 0.3549751 | 0.2928475 | 0.29 | 0.2350436 | 0.05495642 | 0.2497661 | 0.04023386 | 0.29 | 0.2497661 | 0.04174814 | 0.2915143 | 1.005222
Viga 15-6-9-3 - Clark (1956) | 28.7 | 276 | 2.715312 | 38.2 | 0.04606567 | 170.4451 | 0.1408759 | 0.1638949 | 0.1963324 | 0.2848707 | 0.1129802 | 0.1400699 | 0.2302528 | 0.1490717 | 0.2253948 | 0.1943674 | 0.1829391 | 0.2500936 | 0.2021226 | 0.17 | 0.1717253 | -0.001725284 | 0.1755539 | -0.005553864 | 0.17 | 0.1755539 | 0.0572731 | 0.232827 | 1.36957
Viga 15-6-9-4 - Clark (1956) | 28.7 | 276 | 2.801715 | 38.2 | 0.04606567 | 131.9794 | 0.1153219 | 0.1340583 | 0.16565 | 0.1965362 | 0.09356798 | 0.1204949 | 0.1855546 | 0.1232557 | 0.1898032 | 0.1610513 | 0.1420085 | 0.1918435 | 0.1534652 | 0.15 | 0.1358875 | 0.01411254 | 0.1358875 | 0.01411254 | 0.15 | 0.1358875 | 0.06426292 | 0.2001504 | 1.334336
| 28.7 | 276 | 2.801715 | 38.2 | 0.04606567 | 169.0136 | 0.140424 | 0.1632388 | 0.1963324 | 0.2760855 | 0.1128612 | 0.1428135 | 0.2297791 | 0.1489135 | 0.2249594 | 0.1936291 | 0.1815698 | 0.245954 | 0.1991531 | 0.16 | 0.1701189 | -0.01011889 | 0.1740183 | -0.01401833 | 0.16 | 0.1740183 | 0.05608427 | 0.2301026 | 1.438141
| 28.7 | 276 | 2.801715 | 38.2 | 0.04606567 | 206.9188 | 0.164954 | 0.1917541 | 0.2263155 | 0.3668497 | 0.1317148 | 0.1646234 | 0.2729957 | 0.1739866 | 0.2593142 | 0.2257811 | 0.2195877 | 0.3010795 | 0.2462759 | 0.22 | 0.2035701 | 0.01642987 | 0.213046 | 0.006954026 | 0.22 | 0.213046 | 0.04815094 | 0.2611969 | 1.187259
| 28.7 | 276 | 2.801715 | 38.2 | 0.04606567 | 242.5829 | 0.1880336 | 0.2185835 | 0.2408756 | 0.415571 | 0.1494536 | 0.1851438 | 0.3136571 | 0.1975772 | 0.2916379 | 0.2350436 | 0.2548484 | 0.3549751 | 0.2928475 | 0.26 | 0.2350436 | 0.02495642 | 0.2497661 | 0.01023386 | 0.26 | 0.2497661 | 0.04174814 | 0.2915143 | 1.121209
Viga 15-6-9-5 - Clark (1956) | 28.7 | 276 | 2.524448 | 38.2 | 0.04606567 | 173.642 | 0.1418591 | 0.1653487 | 0.1963324 | 0.3064087 | 0.1132591 | 0.1338903 | 0.2313795 | 0.1494426 | 0.2264236 | 0.1960689 | 0.1860034 | 0.2598546 | 0.2089989 | 0.17 | 0.1753246 | -0.00532461 | 0.1789934 | -0.008993381 | 0.17 | 0.1789934 | 0.06163961 | 0.240633 | 1.415488
| 28.7 | 276 | 2.524448 | 38.2 | 0.04606567 | 211.1924 | 0.1663297 | 0.1938713 | 0.2263155 | 0.4071418 | 0.1321734 | 0.1543375 | 0.2748647 | 0.1745965 | 0.2610021 | 0.2285209 | 0.223758 | 0.3175814 | 0.2577226 | 0.2 | 0.208923 | -0.008922974 | 0.217701 | -0.01770103 | 0.2 | 0.217701 | 0.05527056 | 0.2729716 | 1.364858
| 28.7 | 276 | 2.524448 | 38.2 | 0.04606567 | 245.4988 | 0.1886863 | 0.2199297 | 0.2408756 | 0.4612142 | 0.1494536 | 0.1730182 | 0.3145931 | 0.1975772 | 0.2925933 | 0.2396187 | 0.2578052 | 0.3725506 | 0.3045491 | 0.24 | 0.2396187 | 0.0003813061 | 0.2530646 | -0.01306462 | 0.24 | 0.2530646 | 0.05061794 | 0.3036826 | 1.265344
Viga 15-6-10-1 - Clark (1956) | 32.3 | 276 | 2.538218 | 38.3 | 0.02822487 | 106.3532 | 0.1497006 | 0.1482567 | 0.2284711 | 0.2177376 | 0.1534711 | 0.1685542 | 0.2273891 | 0.1181281 | 0.2300008 | 0.1916159 | 0.1514544 | 0.1967627 | 0.1527594 | 0.17 | 0.1430163 | 0.02698375 | 0.1430163 | 0.02698375 | 0.17 | 0.1430163 | 0.05641027 | 0.1994265 | 1.173097
| 32.3 | 276 | 2.538218 | 38.3 | 0.02822487 | 150.3635 | 0.1931367 | 0.1912739 | 0.2812254 | 0.3298981 | 0.1955092 | 0.2074736 | 0.2959496 | 0.1490379 | 0.2831083 | 0.240775 | 0.2159057 | 0.2784752 | 0.2193309 | 0.23 | 0.1960506 | 0.03394937 | 0.2021982 | 0.02780182 | 0.23 | 0.2021982 | 0.0446998 | 0.246898 | 1.073469
| 32.3 | 276 | 2.538218 | 38.3 | 0.02822487 | 193.1471 | 0.2315672 | 0.2293337 | 0.3279002 | 0.4484914 | 0.2327027 | 0.2419079 | 0.356609 | 0.1763857 | 0.3300956 | 0.2842084 | 0.2715322 | 0.3547169 | 0.2817615 | 0.27 | 0.2429732 | 0.02702677 | 0.2597306 | 0.01026943 | 0.27 | 0.2597306 | 0.03520897 | 0.2949395 | 1.092369
| 32.3 | 276 | 2.538218 | 38.3 | 0.02822487 | 223.7069 | 0.2590175 | 0.2565192 | 0.3517993 | 0.5162508 | 0.2592695 | 0.2665038 | 0.3999372 | 0.1959197 | 0.3636579 | 0.2842084 | 0.3105622 | 0.4114435 | 0.3283844 | 0.31 | 0.2764894 | 0.03351062 | 0.3008251 | 0.009174865 | 0.31 | 0.3008251 | 0.02961144 | 0.3304366 | 1.065924
| 32.3 | 276 | 2.538218 | 38.3 | 0.02822487 | 230.745 | 0.2653395 | 0.2627803 | 0.3517993 | 0.5162508 | 0.265388 | 0.2721684 | 0.4099159 | 0.2004186 | 0.3713876 | 0.2842084 | 0.319475 | 0.4247758 | 0.3393616 | 0.35 | 0.2842084 | 0.06579162 | 0.3102895 | 0.0397105 | 0.35 | 0.3102895 | 0.02846179 | 0.3387513 | 0.9678608
Viga 15-6-10-2 - Clark (1956) | 32.3 | 276 | 2.81087 | 38.3 | 0.02822487 | 99.53246 | 0.1462902 | 0.1445467 | 0.2284711 | 0.1966173 | 0.1529642 | 0.1796104 | 0.2261734 | 0.1177554 | 0.2287995 | 0.1887292 | 0.1425536 | 0.1802725 | 0.1399918 | 0.19 | 0.1337691 | 0.05623094 | 0.1337691 | 0.05623094 | 0.19 | 0.1337691 | 0.06038132 | 0.1941504 | 1.021844
| 32.3 | 276 | 2.81087 | 38.3 | 0.02822487 | 143.7376 | 0.1898673 | 0.1876043 | 0.2812254 | 0.2978984 | 0.1948852 | 0.2210826 | 0.2944255 | 0.1485791 | 0.2816295 | 0.2372037 | 0.2079821 | 0.258803 | 0.2047684 | 0.24 | 0.1866261 | 0.05337392 | 0.1931797 | 0.04682032 | 0.24 | 0.1931797 | 0.04760712 | 0.2407868 | 1.003278
| 32.3 | 276 | 2.81087 | 38.3 | 0.02822487 | 187.1767 | 0.2284224 | 0.2256999 | 0.3279002 | 0.4049882 | 0.2319752 | 0.2577756 | 0.3548122 | 0.1758507 | 0.3283714 | 0.2755211 | 0.2643357 | 0.3317304 | 0.2653592 | 0.29 | 0.2333918 | 0.05660823 | 0.2515607 | 0.03843928 | 0.29 | 0.2515607 | 0.03525637 | 0.2868171 | 0.9890245
| 32.3 | 276 | 2.81087 | 38.3 | 0.02822487 | 218.2047 | 0.2559618 | 0.2529111 | 0.3517993 | 0.4661751 | 0.258468 | 0.2839848 | 0.3979455 | 0.1953304 | 0.3617585 | 0.2755211 | 0.3038157 | 0.3858028 | 0.3105231 | 0.36 | 0.2667958 | 0.09320416 | 0.2932615 | 0.06673853 | 0.36 | 0.2932615 | 0.02746661 | 0.3207281 | 0.8909113
| 32.3 | 276 | 2.81087 | 38.3 | 0.02822487 | 226.3093 | 0.2631552 | 0.2600187 | 0.3517993 | 0.4661751 | 0.265388 | 0.2908307 | 0.4092121 | 0.2004186 | 0.3704793 | 0.2755211 | 0.314031 | 0.4001986 | 0.3225788 | 0.42 | 0.2755211 | 0.1444789 | 0.3041538 | 0.1158462 | 0.42 | 0.3041538 | 0.02557358 | 0.3297274 | 0.7850653
Viga 23-6-9-1 - Clark (1956) | 28.7 | 276 | 2.576579 | 38 | 0.04624183 | 139.2265 | 0.1472794 | 0.1517712 | 0.1677264 | 0.2193417 | 0.08995293 | 0.1018392 | 0.1841647 | 0.1488478 | 0.1740711 | 0.1719069 | 0.1552061 | 0.2120495 | 0.1700081 | 0.18 | 0.1485988 | 0.03140119 | 0.1485988 | 0.03140119 | 0.18 | 0.1485988 | 0.0661912 | 0.21479 | 1.193278
| 28.7 | 276 | 2.576579 | 38 | 0.04624183 | 180.4973 | 0.1834963 | 0.1890926 | 0.2012845 | 0.3158921 | 0.1111458 | 0.1222147 | 0.231302 | 0.1823145 | 0.2088986 | 0.2093949 | 0.1998387 | 0.2754727 | 0.223311 | 0.22 | 0.1877267 | 0.03227331 | 0.1926479 | 0.02735212 | 0.22 | 0.1926479 | 0.05466809 | 0.247316 | 1.124163
| 28.7 | 276 | 2.576579 | 38 | 0.04624183 | 213.1439 | 0.211435 | 0.2178835 | 0.2271721 | 0.4023726 | 0.1274945 | 0.1379331 | 0.267665 | 0.2081317 | 0.2357656 | 0.2385555 | 0.233751 | 0.3265604 | 0.2666839 | 0.27 | 0.217911 | 0.05208895 | 0.2274921 | 0.0425079 | 0.27 | 0.2274921 | 0.04661741 | 0.2741095 | 1.01522
| 28.7 | 276 | 2.576579 | 38 | 0.04624183 | 245.0383 | 0.2387301 | 0.2460111 | 0.240743 | 0.4518827 | 0.1434667 | 0.1532893 | 0.3031903 | 0.2333541 | 0.2620135 | 0.2474 | 0.2664966 | 0.378289 | 0.3109531 | 0.32 | 0.2474 | 0.07259997 | 0.2615336 | 0.0584664 | 0.32 | 0.2615336 | 0.03971068 | 0.3012443 | 0.9413884
Viga 23-6-9-2 - Clark (1956) | 28.7 | 276 | 2.576579 | 38 | 0.04624183 | 180.4973 | 0.1834963 | 0.1890926 | 0.2012845 | 0.3158921 | 0.1111458 | 0.1222147 | 0.231302 | 0.1823145 | 0.2088986 | 0.2093949 | 0.1998387 | 0.2754727 | 0.223311 | 0.16 | 0.1877267 | -0.02772669 | 0.1926479 | -0.03264788 | 0.16 | 0.1926479 | 0.05466809 | 0.247316 | 1.545725
| 28.7 | 276 | 2.576579 | 38 | 0.04624183 | 213.1439 | 0.211435 | 0.2178835 | 0.2271721 | 0.4023726 | 0.1274945 | 0.1379331 | 0.267665 | 0.2081317 | 0.2357656 | 0.2385555 | 0.233751 | 0.3265604 | 0.2666839 | 0.19 | 0.217911 | -0.02791105 | 0.2274921 | -0.0374921 | 0.19 | 0.2274921 | 0.04661741 | 0.2741095 | 1.442682
| 28.7 | 276 | 2.576579 | 38 | 0.04624183 | 245.0383 | 0.2387301 | 0.2460111 | 0.240743 | 0.4518827 | 0.1434667 | 0.1532893 | 0.3031903 | 0.2333541 | 0.2620135 | 0.2474 | 0.2664966 | 0.378289 | 0.3109531 | 0.22 | 0.2474 | -0.02740003 | 0.2615336 | -0.0415336 | 0.22 | 0.2615336 | 0.03971068 | 0.3012443 | 1.369292
Viga 23-6-11-2 - Clark (1956) | 35.8 | 276 | 2.547836 | 38 | 0.06747815 | 150.9188 | 0.1315337 | 0.1466401 | 0.1767516 | 0.2817434 | 0.08171469 | 0.1014408 | 0.2029297 | 0.1544844 | 0.1879609 | 0.1653308 | 0.1553874 | 0.2534581 | 0.1822331 | 0.17 | 0.1506221 | 0.01937791 | 0.1506221 | 0.01937791 | 0.17 | 0.1506221 | 0.09254671 | 0.2431688 | 1.430405
Viga 23-6-11-3 - Clark (1956) | 35.8 | 276 | 2.756373 | 38 | 0.06747815 | 108.3492 | 0.09751465 | 0.1084706 | 0.1383969 | 0.1596663 | 0.06180312 | 0.08339432 | 0.1461708 | 0.116635 | 0.1465651 | 0.1258924 | 0.108061 | 0.1701278 | 0.1225785 | 0.19 | 0.108061 | 0.081939 | 0.108061 | 0.081939 | 0.19 | 0.108061 | 0.09514738 | 0.2032084 | 1.069518
| 35.8 | 276 | 2.756373 | 38 | 0.06747815 | 148.1993 | 0.1304428 | 0.1450982 | 0.1767516 | 0.2604277 | 0.08149554 | 0.1065058 | 0.2022914 | 0.1540678 | 0.1871835 | 0.1639744 | 0.1527548 | 0.2427833 | 0.1764804 | 0.25 | 0.1478051 | 0.1021949 | 0.1478051 | 0.1021949 | 0.25 | 0.1478051 | 0.09605512 | 0.2438603 | 0.975441