## Planilha1
Autor | Diâmetro da armadura (mm) | Número de barras em uma camada | Espaçamento entre as barras (mm) | Resistência à tração do concreto (MPa) | Cobrimento (mm) | Distância ao centro de gravidade da armadura (mm) | Taxa de armadura | Tensão na armadura menos tension stiffening (MPa) | w_exp (mm)
Viga S200-1.76-20 - Sokolov et al (2021) | 20 | 2 | 126 | 4.120341 | 25 | 39 | 0.06072355 | 185.3144 | 0.16
| 20 | 2 | 126 | 4.120341 | 25 | 39 | 0.06072355 | 270.6574 | 0.23
| 20 | 2 | 126 | 4.120341 | 25 | 39 | 0.06072355 | 284.1029 | 0.24
| 20 | 2 | 126 | 4.120341 | 25 | 39 | 0.06072355 | 347.3701 | 0.27
| 20 | 2 | 126 | 4.120341 | 25 | 39 | 0.06072355 | 454.4094 | 0.35
| 20 | 2 | 126 | 4.120341 | 25 | 39 | 0.06072355 | 500 | 0.4
Viga S600-0.37-10 - Sokolov et al (2021) | 10 | 8 | 87.7 | 4.131127 | 25 | 53 | 0.01538839 | 230.4611 | 0.16
| 10 | 8 | 87.7 | 4.131127 | 25 | 53 | 0.01538839 | 305.3537 | 0.18
| 10 | 8 | 87.7 | 4.131127 | 25 | 53 | 0.01538839 | 497.5154 | 0.26
Viga V1 - Oliveira (2007) | 10 | 4 | 32.46667 | 3.262 | 25 | 36 | 0.01744444 | 173.6503 | 0.16
| 10 | 4 | 32.46667 | 3.262 | 25 | 36 | 0.01744444 | 238.7391 | 0.2
| 10 | 4 | 32.46667 | 3.262 | 25 | 36 | 0.01744444 | 305.6485 | 0.2
| 10 | 4 | 32.46667 | 3.262 | 25 | 36 | 0.01744444 | 366.5479 | 0.24
| 10 | 4 | 32.46667 | 3.262 | 25 | 36 | 0.01744444 | 399.4417 | 0.3
| 10 | 4 | 32.46667 | 3.262 | 25 | 36 | 0.01744444 | 498.0487 | 0.32
| 10 | 4 | 32.46667 | 3.262 | 25 | 36 | 0.01744444 | 502.7619 | 0.38
| 10 | 4 | 32.46667 | 3.262 | 25 | 36 | 0.01744444 | 538.6734 | 0.42
| 10 | 4 | 32.46667 | 3.262 | 25 | 36 | 0.01744444 | 628 | 0.44
| 10 | 4 | 32.46667 | 3.262 | 25 | 36 | 0.01744444 | 628 | 0.5
Viga V2 - Oliveira (2007) | 10 | 4 | 32.46667 | 3.514 | 25 | 36 | 0.01744444 | 246.6297 | 0.24
| 10 | 4 | 32.46667 | 3.514 | 25 | 36 | 0.01744444 | 335.6961 | 0.3
| 10 | 4 | 32.46667 | 3.514 | 25 | 36 | 0.01744444 | 361.5087 | 0.3
| 10 | 4 | 32.46667 | 3.514 | 25 | 36 | 0.01744444 | 392.9101 | 0.3
| 10 | 4 | 32.46667 | 3.514 | 25 | 36 | 0.01744444 | 424.1643 | 0.38
| 10 | 4 | 32.46667 | 3.514 | 25 | 36 | 0.01744444 | 491.1376 | 0.44
Viga T1F000 - Silva Neto (2017) | 16 | 4 | 37 | 4.2588 | 20 | 54 | 0.1178511 | 100.6684 | 0.18
| 16 | 4 | 37 | 4.2588 | 20 | 54 | 0.1178511 | 164.0758 | 0.2
| 16 | 4 | 37 | 4.2588 | 20 | 54 | 0.1178511 | 208.5958 | 0.26
| 16 | 4 | 37 | 4.2588 | 20 | 54 | 0.1178511 | 288.0305 | 0.44
| 16 | 4 | 37 | 4.2588 | 20 | 54 | 0.1178511 | 403.4265 | 0.6
Viga 12-20-00 - Caldentey et al (2013) | 12 | 4 | 79.3 | 2.693329 | 20 | 38 | 0.01359398 | 220.9818 | 0.36
| 12 | 4 | 79.3 | 2.693329 | 20 | 38 | 0.01359398 | 345.8742 | 0.43
| 12 | 4 | 79.3 | 2.693329 | 20 | 38 | 0.01359398 | 500 | 0.56
| 12 | 4 | 79.3 | 2.693329 | 20 | 38 | 0.01359398 | 500 | 0.71
| 12 | 4 | 79.3 | 2.693329 | 20 | 38 | 0.01359398 | 500 | 0.79
Viga 25-20-00 - Caldentey et al (2013) | 25 | 4 | 62 | 2.693329 | 20 | 44.5 | 0.05446705 | 66.03449 | 0.2
| 25 | 4 | 62 | 2.693329 | 20 | 44.5 | 0.05446705 | 151.4859 | 0.25
| 25 | 4 | 62 | 2.693329 | 20 | 44.5 | 0.05446705 | 248.7968 | 0.36
| 25 | 4 | 62 | 2.693329 | 20 | 44.5 | 0.05446705 | 346.1077 | 0.47
| 25 | 4 | 62 | 2.693329 | 20 | 44.5 | 0.05446705 | 419.0908 | 0.57
| 25 | 4 | 62 | 2.693329 | 20 | 44.5 | 0.05446705 | 500 | 0.78
Viga 12-20-10 - Caldentey et al (2013) | 12 | 4 | 79.3 | 2.693329 | 20 | 34 | 0.01519328 | 104.5272 | 0.21
| 12 | 4 | 79.3 | 2.693329 | 20 | 34 | 0.01519328 | 164.4898 | 0.31
| 12 | 4 | 79.3 | 2.693329 | 20 | 34 | 0.01519328 | 224.4524 | 0.38
| 12 | 4 | 79.3 | 2.693329 | 20 | 34 | 0.01519328 | 344.3776 | 0.52
| 12 | 4 | 79.3 | 2.693329 | 20 | 34 | 0.01519328 | 500 | 0.74
Viga 12-20-30 - Caldentey et al (2013) | 12 | 4 | 79.3 | 2.693329 | 20 | 34 | 0.01519328 | 104.5272 | 0.17
| 12 | 4 | 79.3 | 2.693329 | 20 | 34 | 0.01519328 | 224.4524 | 0.36
| 12 | 4 | 79.3 | 2.693329 | 20 | 34 | 0.01519328 | 344.3776 | 0.56
| 12 | 4 | 79.3 | 2.693329 | 20 | 34 | 0.01519328 | 500 | 0.78
Viga 12-70-00 - Caldentey et al (2013) | 12 | 4 | 46 | 2.693329 | 70 | 88 | 0.01022007 | 108.9634 | 0.31
| 12 | 4 | 46 | 2.693329 | 70 | 88 | 0.01022007 | 187.0658 | 0.44
Viga 12-70-10 - Caldentey et al (2013) | 12 | 4 | 46 | 2.693329 | 70 | 84 | 0.01023176 | 27.51951 | 0.14
| 12 | 4 | 46 | 2.693329 | 70 | 84 | 0.01023176 | 104.7112 | 0.31
| 12 | 4 | 46 | 2.693329 | 70 | 84 | 0.01023176 | 181.9028 | 0.4
Viga 12-70-30 - Caldentey et al (2013) | 12 | 4 | 46 | 2.693329 | 70 | 84 | 0.01023176 | 27.51951 | 0.25
| 12 | 4 | 46 | 2.693329 | 70 | 84 | 0.01023176 | 104.7112 | 0.44
| 12 | 4 | 46 | 2.693329 | 70 | 84 | 0.01023176 | 181.9028 | 0.56
Viga 25-20-10 - Caldentey et al (2013) | 25 | 4 | 62 | 2.693329 | 20 | 40.5 | 0.05542152 | 173.7888 | 0.23
| 25 | 4 | 62 | 2.693329 | 20 | 40.5 | 0.05542152 | 293.9892 | 0.35
| 25 | 4 | 62 | 2.693329 | 20 | 40.5 | 0.05542152 | 414.1896 | 0.49
| 25 | 4 | 62 | 2.693329 | 20 | 40.5 | 0.05542152 | 500 | 0.67
Viga 25-20-30 - Caldentey et al (2013) | 25 | 4 | 62 | 2.693329 | 20 | 40.5 | 0.05542152 | 173.7888 | 0.27
| 25 | 4 | 62 | 2.693329 | 20 | 40.5 | 0.05542152 | 293.9892 | 0.4
| 25 | 4 | 62 | 2.693329 | 20 | 40.5 | 0.05542152 | 414.1896 | 0.53
| 25 | 4 | 62 | 2.693329 | 20 | 40.5 | 0.05542152 | 500 | 0.72
Viga 25-70-00 - Caldentey et al (2013) | 25 | 4 | 28.7 | 2.693329 | 70 | 94.5 | 0.0526206 | 80.82151 | 0.3
| 25 | 4 | 28.7 | 2.693329 | 70 | 94.5 | 0.0526206 | 211.1239 | 0.57
Viga 25-70-10 - Caldentey et al (2013) | 25 | 4 | 28.7 | 2.693329 | 70 | 90.5 | 0.05276794 | 79.47321 | 0.26
| 25 | 4 | 28.7 | 2.693329 | 70 | 90.5 | 0.05276794 | 207.9082 | 0.6
Viga 25-70-30 - Caldentey et al (2013) | 25 | 4 | 28.7 | 2.693329 | 70 | 90.5 | 0.05276794 | 79.47321 | 0.27
| 25 | 4 | 28.7 | 2.693329 | 70 | 90.5 | 0.05276794 | 207.9082 | 0.59
Viga RS1 - Harajlí e Naamam (1985) | 9.52 | 3 | 22.2 | 3.56416 | 20.64 | 25.4 | 0.03244851 | 246.1129 | 0.15
| 9.52 | 3 | 22.2 | 3.56416 | 20.64 | 25.4 | 0.03244851 | 307.81 | 0.17
Viga RS2 - Harajlí e Naamam (1985) | 12.7 | 3 | 19.05 | 3.976608 | 19.05 | 25.4 | 0.06421247 | 272.9433 | 0.15
| 12.7 | 3 | 19.05 | 3.976608 | 19.05 | 25.4 | 0.06421247 | 325.3586 | 0.17
| 12.7 | 3 | 19.05 | 3.976608 | 19.05 | 25.4 | 0.06421247 | 399.7545 | 0.2
Viga RS3 - Harajlí e Naamam (1985) | 15.9 | 3 | 15.9 | 3.976608 | 17.46 | 25.4 | 0.1083507 | 266.8781 | 0.16
| 15.9 | 3 | 15.9 | 3.976608 | 17.46 | 25.4 | 0.1083507 | 368.2537 | 0.21
Viga B1-a - Gilbert e Nejadi (2004) | 16 | 2 | 138 | 3.269 | 40 | 48 | 0.0174791 | 58.49328 | 0.15
| 16 | 2 | 138 | 3.269 | 40 | 48 | 0.0174791 | 94.65833 | 0.2
| 16 | 2 | 138 | 3.269 | 40 | 48 | 0.0174791 | 132.936 | 0.25
| 16 | 2 | 138 | 3.269 | 40 | 48 | 0.0174791 | 171.1482 | 0.28
| 16 | 2 | 138 | 3.269 | 40 | 48 | 0.0174791 | 209.3604 | 0.28
| 16 | 2 | 138 | 3.269 | 40 | 48 | 0.0174791 | 247.6381 | 0.3
| 16 | 2 | 138 | 3.269 | 40 | 48 | 0.0174791 | 285.9158 | 0.33
| 16 | 2 | 138 | 3.269 | 40 | 48 | 0.0174791 | 324.0624 | 0.33
Viga B1-b - Gilbert e Nejadi (2004) | 16 | 2 | 138 | 3.269 | 40 | 48 | 0.0174791 | 94.65833 | 0.15
| 16 | 2 | 138 | 3.269 | 40 | 48 | 0.0174791 | 132.936 | 0.18
| 16 | 2 | 138 | 3.269 | 40 | 48 | 0.0174791 | 171.1482 | 0.2
| 16 | 2 | 138 | 3.269 | 40 | 48 | 0.0174791 | 209.3604 | 0.25
| 16 | 2 | 138 | 3.269 | 40 | 48 | 0.0174791 | 247.6381 | 0.3
| 16 | 2 | 138 | 3.269 | 40 | 48 | 0.0174791 | 285.9158 | 0.33
| 16 | 2 | 138 | 3.269 | 40 | 48 | 0.0174791 | 324.0624 | 0.38
Viga B2-a - Gilbert e Nejadi (2004) | 16 | 2 | 168 | 3.269 | 25 | 33 | 0.01939394 | 104.8925 | 0.15
| 16 | 2 | 168 | 3.269 | 25 | 33 | 0.01939394 | 142.1404 | 0.18
| 16 | 2 | 168 | 3.269 | 25 | 33 | 0.01939394 | 179.3245 | 0.2
| 16 | 2 | 168 | 3.269 | 25 | 33 | 0.01939394 | 216.5086 | 0.23
| 16 | 2 | 168 | 3.269 | 25 | 33 | 0.01939394 | 253.7565 | 0.25
| 16 | 2 | 168 | 3.269 | 25 | 33 | 0.01939394 | 291.0044 | 0.3
| 16 | 2 | 168 | 3.269 | 25 | 33 | 0.01939394 | 328.1248 | 0.3
Viga B2-b - Gilbert e Nejadi (2004) | 16 | 2 | 168 | 3.269 | 25 | 33 | 0.01939394 | 69.57262 | 0.15
| 16 | 2 | 168 | 3.269 | 25 | 33 | 0.01939394 | 104.8925 | 0.18
| 16 | 2 | 168 | 3.269 | 25 | 33 | 0.01939394 | 142.1404 | 0.18
| 16 | 2 | 168 | 3.269 | 25 | 33 | 0.01939394 | 179.3245 | 0.25
| 16 | 2 | 168 | 3.269 | 25 | 33 | 0.01939394 | 216.5086 | 0.28
| 16 | 2 | 168 | 3.269 | 25 | 33 | 0.01939394 | 253.7565 | 0.33
| 16 | 2 | 168 | 3.269 | 25 | 33 | 0.01939394 | 291.0044 | 0.38
| 16 | 2 | 168 | 3.269 | 25 | 33 | 0.01939394 | 328.1248 | 0.43
Viga B3-a - Gilbert e Nejadi (2004) | 16 | 3 | 76 | 3.269 | 25 | 33 | 0.02928192 | 164.1376 | 0.15
| 16 | 3 | 76 | 3.269 | 25 | 33 | 0.02928192 | 187.1578 | 0.18
| 16 | 3 | 76 | 3.269 | 25 | 33 | 0.02928192 | 210.2572 | 0.18
| 16 | 3 | 76 | 3.269 | 25 | 33 | 0.02928192 | 233.3565 | 0.2
| 16 | 3 | 76 | 3.269 | 25 | 33 | 0.02928192 | 256.4559 | 0.2
Viga B3-b - Gilbert e Nejadi (2004) | 16 | 3 | 76 | 3.269 | 25 | 33 | 0.02928192 | 187.1578 | 0.15
| 16 | 3 | 76 | 3.269 | 25 | 33 | 0.02928192 | 210.2572 | 0.18
| 16 | 3 | 76 | 3.269 | 25 | 33 | 0.02928192 | 233.3565 | 0.2
| 16 | 3 | 76 | 3.269 | 25 | 33 | 0.02928192 | 256.4559 | 0.2
Laje S1-a - Gilbert e Nejadi (2004) | 12 | 2 | 296 | 3.269 | 25 | 31 | 0.01247721 | 4.52087 | 0.2
| 12 | 2 | 296 | 3.269 | 25 | 31 | 0.01247721 | 102.1111 | 0.25
| 12 | 2 | 296 | 3.269 | 25 | 31 | 0.01247721 | 207.9797 | 0.33
Laje S1-b - Gilbert e Nejadi (2004) | 12 | 2 | 296 | 3.269 | 25 | 31 | 0.01247721 | 102.1111 | 0.23
| 12 | 2 | 296 | 3.269 | 25 | 31 | 0.01247721 | 207.9797 | 0.28
Laje S2-a - Gilbert e Nejadi (2004) | 12 | 3 | 142 | 3.269 | 25 | 31 | 0.01952712 | 101.3362 | 0.18
| 12 | 3 | 142 | 3.269 | 25 | 31 | 0.01952712 | 164.101 | 0.23
| 12 | 3 | 142 | 3.269 | 25 | 31 | 0.01952712 | 226.8659 | 0.25
Laje S2-b - Gilbert e Nejadi (2004) | 12 | 3 | 142 | 3.269 | 25 | 31 | 0.01952712 | 101.3362 | 0.18
| 12 | 3 | 142 | 3.269 | 25 | 31 | 0.01952712 | 164.101 | 0.23
| 12 | 3 | 142 | 3.269 | 25 | 31 | 0.01952712 | 226.8659 | 0.25
Laje S3-a - Gilbert e Nejadi (2004) | 12 | 4 | 90.67 | 3.269 | 25 | 31 | 0.02696877 | 150.3176 | 0.15
| 12 | 4 | 90.67 | 3.269 | 25 | 31 | 0.02696877 | 194.6764 | 0.15
| 12 | 4 | 90.67 | 3.269 | 25 | 31 | 0.02696877 | 239.0352 | 0.18
Laje S3-b - Gilbert e Nejadi (2004) | 12 | 4 | 90.67 | 3.269 | 25 | 31 | 0.02696877 | 150.3176 | 0.18
| 12 | 4 | 90.67 | 3.269 | 25 | 31 | 0.02696877 | 194.6764 | 0.2
| 12 | 4 | 90.67 | 3.269 | 25 | 31 | 0.02696877 | 239.0352 | 0.23
Viga 250-10-1 - Cornelissen (2022) | 10 | 1 | 45 | 2.8 | 40 | 45 | 0.01140138 | 144.9939 | 0.16
| 10 | 1 | 45 | 2.8 | 40 | 45 | 0.01140138 | 175.0975 | 0.18
| 10 | 1 | 45 | 2.8 | 40 | 45 | 0.01140138 | 209.2149 | 0.2
| 10 | 1 | 45 | 2.8 | 40 | 45 | 0.01140138 | 239.3185 | 0.22
| 10 | 1 | 45 | 2.8 | 40 | 45 | 0.01140138 | 273.4359 | 0.24
| 10 | 1 | 45 | 2.8 | 40 | 45 | 0.01140138 | 303.5394 | 0.26
| 10 | 1 | 45 | 2.8 | 40 | 45 | 0.01140138 | 339.6637 | 0.28
Viga 250-10-2 - Cornelissen (2022) | 10 | 1 | 45 | 2.8 | 40 | 45 | 0.01140138 | 110.8765 | 0.15
| 10 | 1 | 45 | 2.8 | 40 | 45 | 0.01140138 | 144.9939 | 0.17
| 10 | 1 | 45 | 2.8 | 40 | 45 | 0.01140138 | 177.1044 | 0.19
| 10 | 1 | 45 | 2.8 | 40 | 45 | 0.01140138 | 206.2045 | 0.2
| 10 | 1 | 45 | 2.8 | 40 | 45 | 0.01140138 | 239.3185 | 0.22
| 10 | 1 | 45 | 2.8 | 40 | 45 | 0.01140138 | 272.4324 | 0.24
| 10 | 1 | 45 | 2.8 | 40 | 45 | 0.01140138 | 300.5291 | 0.26
| 10 | 1 | 45 | 2.8 | 40 | 45 | 0.01140138 | 327.6223 | 0.29
Viga 250-20-2 - Cornelissen (2022) | 20 | 1 | 40 | 2.8 | 40 | 50 | 0.05412383 | 158.1253 | 0.17
| 20 | 1 | 40 | 2.8 | 40 | 50 | 0.05412383 | 195.9897 | 0.2
| 20 | 1 | 40 | 2.8 | 40 | 50 | 0.05412383 | 233.419 | 0.24
| 20 | 1 | 40 | 2.8 | 40 | 50 | 0.05412383 | 270.6415 | 0.27
| 20 | 1 | 40 | 2.8 | 40 | 50 | 0.05412383 | 307.4504 | 0.32
| 20 | 1 | 40 | 2.8 | 40 | 50 | 0.05412383 | 345.2933 | 0.34
Viga 250-20-3 - Cornelissen (2022) | 20 | 1 | 40 | 2.8 | 40 | 50 | 0.05412383 | 126.5366 | 0.16
| 20 | 1 | 40 | 2.8 | 40 | 50 | 0.05412383 | 158.6699 | 0.2
| 20 | 1 | 40 | 2.8 | 40 | 50 | 0.05412383 | 195.3693 | 0.24
| 20 | 1 | 40 | 2.8 | 40 | 50 | 0.05412383 | 232.385 | 0.27
| 20 | 1 | 40 | 2.8 | 40 | 50 | 0.05412383 | 270.8483 | 0.29
| 20 | 1 | 40 | 2.8 | 40 | 50 | 0.05412383 | 307.4504 | 0.32
| 20 | 1 | 40 | 2.8 | 40 | 50 | 0.05412383 | 325.2345 | 0.33
Viga 350-10-1 - Cornelissen (2022) | 10 | 1 | 45 | 2.8 | 40 | 45 | 0.00795981 | 155.0144 | 0.15
| 10 | 1 | 45 | 2.8 | 40 | 45 | 0.00795981 | 188.9813 | 0.19
| 10 | 1 | 45 | 2.8 | 40 | 45 | 0.00795981 | 195.7747 | 0.2
| 10 | 1 | 45 | 2.8 | 40 | 45 | 0.00795981 | 224.4578 | 0.23
| 10 | 1 | 45 | 2.8 | 40 | 45 | 0.00795981 | 244.0831 | 0.25
| 10 | 1 | 45 | 2.8 | 40 | 45 | 0.00795981 | 265.9729 | 0.28
| 10 | 1 | 45 | 2.8 | 40 | 45 | 0.00795981 | 285.5982 | 0.31
| 10 | 1 | 45 | 2.8 | 40 | 45 | 0.00795981 | 308.9976 | 0.36
Viga 350-10-2 - Cornelissen (2022) | 10 | 1 | 45 | 2.8 | 40 | 45 | 0.00795981 | 152.7499 | 0.16
| 10 | 1 | 45 | 2.8 | 40 | 45 | 0.00795981 | 175.3945 | 0.18
| 10 | 1 | 45 | 2.8 | 40 | 45 | 0.00795981 | 196.5295 | 0.2
| 10 | 1 | 45 | 2.8 | 40 | 45 | 0.00795981 | 218.4192 | 0.23
| 10 | 1 | 45 | 2.8 | 40 | 45 | 0.00795981 | 241.8186 | 0.24
| 10 | 1 | 45 | 2.8 | 40 | 45 | 0.00795981 | 265.9729 | 0.25
| 10 | 1 | 45 | 2.8 | 40 | 45 | 0.00795981 | 287.8626 | 0.27
| 10 | 1 | 45 | 2.8 | 40 | 45 | 0.00795981 | 307.4879 | 0.29
Viga 350-10-3 - Cornelissen (2022) | 10 | 1 | 45 | 2.8 | 40 | 45 | 0.00795981 | 177.659 | 0.15
| 10 | 1 | 45 | 2.8 | 40 | 45 | 0.00795981 | 199.5488 | 0.16
| 10 | 1 | 45 | 2.8 | 40 | 45 | 0.00795981 | 230.4964 | 0.18
| 10 | 1 | 45 | 2.8 | 40 | 45 | 0.00795981 | 248.612 | 0.18
| 10 | 1 | 45 | 2.8 | 40 | 45 | 0.00795981 | 265.9729 | 0.19
| 10 | 1 | 45 | 2.8 | 40 | 45 | 0.00795981 | 284.8434 | 0.2
| 10 | 1 | 45 | 2.8 | 40 | 45 | 0.00795981 | 309.7524 | 0.22
Viga 350-20-1 - Cornelissen (2022) | 20 | 1 | 40 | 2.8 | 40 | 50 | 0.03726149 | 170.9644 | 0.16
| 20 | 1 | 40 | 2.8 | 40 | 50 | 0.03726149 | 212.3683 | 0.2
| 20 | 1 | 40 | 2.8 | 40 | 50 | 0.03726149 | 253.6318 | 0.23
Viga 350-20-2 - Cornelissen (2022) | 20 | 1 | 40 | 2.8 | 40 | 50 | 0.03726149 | 179.9082 | 0.14
| 20 | 1 | 40 | 2.8 | 40 | 50 | 0.03726149 | 219.7482 | 0.17
| 20 | 1 | 40 | 2.8 | 40 | 50 | 0.03726149 | 259.2192 | 0.21
Viga 350-20-3 - Cornelissen (2022) | 20 | 1 | 40 | 2.8 | 40 | 50 | 0.03726149 | 97.0489 | 0.21
| 20 | 1 | 40 | 2.8 | 40 | 50 | 0.03726149 | 133.0767 | 0.25
| 20 | 1 | 40 | 2.8 | 40 | 50 | 0.03726149 | 170.2627 | 0.29
| 20 | 1 | 40 | 2.8 | 40 | 50 | 0.03726149 | 210.6841 | 0.33
| 20 | 1 | 40 | 2.8 | 40 | 50 | 0.03726149 | 267.8073 | 0.37
Viga G2 - Makhlouf e Malhas (1996) | 20 | 6 | 84 | 3.508821 | 50 | 64 | 0.03101245 | 99.04855 | 0.15
| 20 | 6 | 84 | 3.508821 | 50 | 64 | 0.03101245 | 151.4183 | 0.23
| 20 | 6 | 84 | 3.508821 | 50 | 64 | 0.03101245 | 209.0921 | 0.28
Viga G3 - Makhlouf e Malhas (1996) | 20 | 9 | 45 | 3.508821 | 50 | 64 | 0.04932804 | 121.2061 | 0.18
| 20 | 9 | 45 | 3.508821 | 50 | 64 | 0.04932804 | 169.0652 | 0.26
| 20 | 9 | 45 | 3.508821 | 50 | 64 | 0.04932804 | 221.1413 | 0.34
Viga C1 - Kumar et al. (2007) | 16 | 2 | 52 | 3.42 | 27 | 35 | 0.04868019 | 187.0831 | 0.15
| 16 | 2 | 52 | 3.42 | 27 | 35 | 0.04868019 | 284.0654 | 0.19
| 16 | 2 | 52 | 3.42 | 27 | 35 | 0.04868019 | 342.2548 | 0.22
| 16 | 2 | 52 | 3.42 | 27 | 35 | 0.04868019 | 390.7459 | 0.22
| 16 | 2 | 52 | 3.42 | 27 | 35 | 0.04868019 | 468.3318 | 0.25
| 16 | 2 | 52 | 3.42 | 27 | 35 | 0.04868019 | 526.1018 | 0.29
Viga C2 - Kumar et al. (2007) | 20 | 2 | 44 | 3.42 | 25 | 35 | 0.08253592 | 242.7825 | 0.17
| 20 | 2 | 44 | 3.42 | 25 | 35 | 0.08253592 | 285.0749 | 0.19
| 20 | 2 | 44 | 3.42 | 25 | 35 | 0.08253592 | 339.4508 | 0.21
| 20 | 2 | 44 | 3.42 | 25 | 35 | 0.08253592 | 363.6179 | 0.23
| 20 | 2 | 44 | 3.42 | 25 | 35 | 0.08253592 | 417.9938 | 0.25
| 20 | 2 | 44 | 3.42 | 25 | 35 | 0.08253592 | 525.8067 | 0.25
Viga C3 - Kumar et al. (2007) | 20 | 3 | 12 | 3.42 | 25 | 35 | 0.1352493 | 223.2957 | 0.18
| 20 | 3 | 12 | 3.42 | 25 | 35 | 0.1352493 | 263.3683 | 0.19
| 20 | 3 | 12 | 3.42 | 25 | 35 | 0.1352493 | 299.4336 | 0.21
| 20 | 3 | 12 | 3.42 | 25 | 35 | 0.1352493 | 343.5134 | 0.23
| 20 | 3 | 12 | 3.42 | 25 | 35 | 0.1352493 | 387.5932 | 0.25
| 20 | 3 | 12 | 3.42 | 25 | 35 | 0.1352493 | 427.6658 | 0.29
| 20 | 3 | 12 | 3.42 | 25 | 35 | 0.1352493 | 467.7384 | 0.31
| 20 | 3 | 12 | 3.42 | 25 | 35 | 0.1352493 | 501.1062 | 0.37
Viga CS1 - Kumar et al. (2007) | 16 | 2 | 52 | 2.98 | 27 | 35 | 0.04802697 | 352.9103 | 0.16
| 16 | 2 | 52 | 2.98 | 27 | 35 | 0.04802697 | 437.8515 | 0.2
| 16 | 2 | 52 | 2.98 | 27 | 35 | 0.04802697 | 523.882 | 0.26
Viga CS2 - Kumar et al. (2007) | 20 | 2 | 44 | 2.98 | 25 | 35 | 0.08120052 | 239.4848 | 0.17
| 20 | 2 | 44 | 2.98 | 25 | 35 | 0.08120052 | 280.8365 | 0.19
| 20 | 2 | 44 | 2.98 | 25 | 35 | 0.08120052 | 334.0029 | 0.23
| 20 | 2 | 44 | 2.98 | 25 | 35 | 0.08120052 | 357.6324 | 0.25
| 20 | 2 | 44 | 2.98 | 25 | 35 | 0.08120052 | 393.0767 | 0.3
| 20 | 2 | 44 | 2.98 | 25 | 35 | 0.08120052 | 416.7062 | 0.32
| 20 | 2 | 44 | 2.98 | 25 | 35 | 0.08120052 | 474.5985 | 0.36
| 20 | 2 | 44 | 2.98 | 25 | 35 | 0.08120052 | 526.4459 | 0.47
Viga CS3 - Kumar et al. (2007) | 20 | 3 | 12 | 2.98 | 25 | 35 | 0.1326867 | 288.3551 | 0.16
| 20 | 3 | 12 | 2.98 | 25 | 35 | 0.1326867 | 304.0693 | 0.18
| 20 | 3 | 12 | 2.98 | 25 | 35 | 0.1326867 | 343.3549 | 0.18
| 20 | 3 | 12 | 2.98 | 25 | 35 | 0.1326867 | 386.569 | 0.2
| 20 | 3 | 12 | 2.98 | 25 | 35 | 0.1326867 | 425.8546 | 0.2
| 20 | 3 | 12 | 2.98 | 25 | 35 | 0.1326867 | 461.2117 | 0.2
| 20 | 3 | 12 | 2.98 | 25 | 35 | 0.1326867 | 502.059 | 0.22
Viga B6 - Maghsoudi e Sharifi (2008) | 28 | 4 | 16 | 5.308474 | 30 | 44 | 0.2218831 | 118.006 | 0.22
| 28 | 4 | 16 | 5.308474 | 30 | 44 | 0.2218831 | 169.9 | 0.25
| 28 | 4 | 16 | 5.308474 | 30 | 44 | 0.2218831 | 202.2058 | 0.29
| 28 | 4 | 16 | 5.308474 | 30 | 44 | 0.2218831 | 239.3335 | 0.31
| 28 | 4 | 16 | 5.308474 | 30 | 44 | 0.2218831 | 297.1947 | 0.33
| 28 | 4 | 16 | 5.308474 | 30 | 44 | 0.2218831 | 326.6075 | 0.34
| 28 | 4 | 16 | 5.308474 | 30 | 44 | 0.2218831 | 369.5213 | 0.37
Viga F29-2D16-10A - Hong et al (2013) | 15.9 | 2 | 46 | 2.825877 | 30 | 38 | 0.04414839 | 341.9872 | 0.2
| 15.9 | 2 | 46 | 2.825877 | 30 | 38 | 0.04414839 | 377.9345 | 0.35
Viga F29-2D16-10B - Hong et al (2013) | 15.9 | 2 | 46 | 2.825877 | 30 | 38 | 0.04414839 | 343.5535 | 0.2
| 15.9 | 2 | 46 | 2.825877 | 30 | 38 | 0.04414839 | 377.9345 | 0.25
Viga F29-2D16-10C - Hong et al (2013) | 15.9 | 2 | 46 | 2.825877 | 30 | 38 | 0.04414839 | 343.5535 | 0.2
| 15.9 | 2 | 46 | 2.825877 | 30 | 38 | 0.04414839 | 377.9345 | 0.25
Viga F29-2D16-10D - Hong et al (2013) | 15.9 | 2 | 46 | 2.825877 | 30 | 38 | 0.04414839 | 345.1197 | 0.2
| 15.9 | 2 | 46 | 2.825877 | 30 | 38 | 0.04414839 | 377.9345 | 0.3
Viga F30-2D13-10 - Hong et al (2013) | 12.7 | 2 | 52 | 2.920876 | 30 | 36.5 | 0.02640628 | 274.0862 | 0.15
| 12.7 | 2 | 52 | 2.920876 | 30 | 36.5 | 0.02640628 | 369.7621 | 0.2
Viga F30-2D13-20 - Hong et al (2013) | 12.7 | 2 | 52 | 2.920876 | 30 | 36.5 | 0.02640628 | 276.6725 | 0.15
| 12.7 | 2 | 52 | 2.920876 | 30 | 36.5 | 0.02640628 | 369.7621 | 0.2
Viga F30-2D16-10 - Hong et al (2013) | 15.9 | 2 | 46 | 2.920876 | 30 | 38 | 0.04403498 | 221.5134 | 0.15
| 15.9 | 2 | 46 | 2.920876 | 30 | 38 | 0.04403498 | 345.7276 | 0.25
| 15.9 | 2 | 46 | 2.920876 | 30 | 38 | 0.04403498 | 377.4764 | 0.3
Viga F30-2D16-20 - Hong et al (2013) | 15.9 | 2 | 46 | 2.920876 | 30 | 38 | 0.04403498 | 223.0858 | 0.15
| 15.9 | 2 | 46 | 2.920876 | 30 | 38 | 0.04403498 | 347.2999 | 0.25
Viga F30-2D19-10 - Hong et al (2013) | 19.1 | 2 | 40 | 2.920876 | 30 | 39.5 | 0.06741883 | 149.7749 | 0.15
| 19.1 | 2 | 40 | 2.920876 | 30 | 39.5 | 0.06741883 | 233.1115 | 0.2
| 19.1 | 2 | 40 | 2.920876 | 30 | 39.5 | 0.06741883 | 317.9133 | 0.3
| 19.1 | 2 | 40 | 2.920876 | 30 | 39.5 | 0.06741883 | 381.4843 | 0.33
Viga F30-2D19-20 - Hong et al (2013) | 19.1 | 2 | 40 | 2.920876 | 30 | 39.5 | 0.06741883 | 148.8255 | 0.15
| 19.1 | 2 | 40 | 2.920876 | 30 | 39.5 | 0.06741883 | 230.9646 | 0.25
| 19.1 | 2 | 40 | 2.920876 | 30 | 39.5 | 0.06741883 | 314.693 | 0.28
Viga F37-2D16-10 - Hong et al (2013) | 15.9 | 2 | 46 | 3.353879 | 30 | 38 | 0.04357273 | 343.0795 | 0.2
| 15.9 | 2 | 46 | 3.353879 | 30 | 38 | 0.04357273 | 375.3887 | 0.22
Viga F37-2D16-20 - Hong et al (2013) | 15.9 | 2 | 46 | 3.353879 | 30 | 38 | 0.04357273 | 343.0795 | 0.17
| 15.9 | 2 | 46 | 3.353879 | 30 | 38 | 0.04357273 | 375.3887 | 0.21
Viga F37-2D19-10 - Hong et al (2013) | 19.1 | 2 | 40 | 3.353879 | 30 | 39.5 | 0.06659654 | 183.6723 | 0.17
| 19.1 | 2 | 40 | 3.353879 | 30 | 39.5 | 0.06659654 | 227.1144 | 0.18
| 19.1 | 2 | 40 | 3.353879 | 30 | 39.5 | 0.06659654 | 269.4705 | 0.2
| 19.1 | 2 | 40 | 3.353879 | 30 | 39.5 | 0.06659654 | 312.9126 | 0.2
| 19.1 | 2 | 40 | 3.353879 | 30 | 39.5 | 0.06659654 | 354.1826 | 0.25
| 19.1 | 2 | 40 | 3.353879 | 30 | 39.5 | 0.06659654 | 380.0246 | 0.27
Viga F37-2D19-20 - Hong et al (2013) | 19.1 | 2 | 40 | 3.353879 | 30 | 39.5 | 0.06659654 | 269.4705 | 0.18
| 19.1 | 2 | 40 | 3.353879 | 30 | 39.5 | 0.06659654 | 310.7405 | 0.19
| 19.1 | 2 | 40 | 3.353879 | 30 | 39.5 | 0.06659654 | 354.1826 | 0.21
| 19.1 | 2 | 40 | 3.353879 | 30 | 39.5 | 0.06659654 | 380.0246 | 0.26
Viga 15-6-6-1 - Clark (1956) | 19.1 | 2 | 69.8 | 2.900329 | 31.8 | 41.4 | 0.04065144 | 151.4619 | 0.17
| 19.1 | 2 | 69.8 | 2.900329 | 31.8 | 41.4 | 0.04065144 | 200.8011 | 0.23
| 19.1 | 2 | 69.8 | 2.900329 | 31.8 | 41.4 | 0.04065144 | 238.0333 | 0.27
Viga 15-6-6-2 - Clark (1956) | 19.1 | 2 | 69.8 | 2.846692 | 31.8 | 41.4 | 0.04071118 | 238.7027 | 0.16
Viga 15-6-6-3 - Clark (1956) | 19.1 | 2 | 69.8 | 2.711321 | 38.2 | 47.7 | 0.04069191 | 209.5714 | 0.16
| 19.1 | 2 | 69.8 | 2.711321 | 38.2 | 47.7 | 0.04069191 | 240.2711 | 0.2
Viga 15-6-7-1 - Clark (1956) | 22.2 | 2 | 63.6 | 2.687987 | 12.8 | 23.9 | 0.08499984 | 250.0055 | 0.17
Viga 15-6-7-2 - Clark (1956) | 22.2 | 2 | 63.6 | 2.384602 | 38 | 49.1 | 0.05902239 | 161.3165 | 0.15
| 22.2 | 2 | 63.6 | 2.384602 | 38 | 49.1 | 0.05902239 | 196.9931 | 0.19
| 22.2 | 2 | 63.6 | 2.384602 | 38 | 49.1 | 0.05902239 | 235.0596 | 0.22
| 22.2 | 2 | 63.6 | 2.384602 | 38 | 49.1 | 0.05902239 | 251.744 | 0.27
Viga 15-6-7-3 - Clark (1956) | 22.2 | 2 | 63.6 | 2.864842 | 38 | 49.1 | 0.05805405 | 228.8288 | 0.17
| 22.2 | 2 | 63.6 | 2.864842 | 38 | 49.1 | 0.05805405 | 247.3085 | 0.2
Viga 15-6-7-4 - Clark (1956) | 22.2 | 2 | 63.6 | 2.833692 | 38 | 49.1 | 0.05811024 | 154.4593 | 0.15
| 22.2 | 2 | 63.6 | 2.833692 | 38 | 49.1 | 0.05811024 | 190.6308 | 0.18
| 22.2 | 2 | 63.6 | 2.833692 | 38 | 49.1 | 0.05811024 | 229.2252 | 0.22
| 22.2 | 2 | 63.6 | 2.833692 | 38 | 49.1 | 0.05811024 | 247.5958 | 0.25
Viga 15-6-7-5 - Clark (1956) | 22.2 | 2 | 63.6 | 2.756373 | 38 | 49.1 | 0.05825325 | 155.6272 | 0.2
| 22.2 | 2 | 63.6 | 2.756373 | 38 | 49.1 | 0.05825325 | 191.7117 | 0.25
| 22.2 | 2 | 63.6 | 2.756373 | 38 | 49.1 | 0.05825325 | 230.2134 | 0.3
| 22.2 | 2 | 63.6 | 2.756373 | 38 | 49.1 | 0.05825325 | 248.3092 | 0.35
Viga 15-6-9-1 - Clark (1956) | 28.7 | 2 | 50.6 | 2.774817 | 22.2 | 36.6 | 0.1089929 | 211.9294 | 0.17
| 28.7 | 2 | 50.6 | 2.774817 | 22.2 | 36.6 | 0.1089929 | 256.4115 | 0.2
Viga 15-6-9-2 - Clark (1956) | 28.7 | 2 | 50.6 | 2.801715 | 38.2 | 52.5 | 0.1068607 | 152.7403 | 0.17
| 28.7 | 2 | 50.6 | 2.801715 | 38.2 | 52.5 | 0.1068607 | 188.1198 | 0.2
| 28.7 | 2 | 50.6 | 2.801715 | 38.2 | 52.5 | 0.1068607 | 223.6586 | 0.25
| 28.7 | 2 | 50.6 | 2.801715 | 38.2 | 52.5 | 0.1068607 | 257.0962 | 0.29
Viga 15-6-9-3 - Clark (1956) | 28.7 | 2 | 50.6 | 2.715312 | 38.2 | 52.5 | 0.1072264 | 188.9955 | 0.17
Viga 15-6-9-4 - Clark (1956) | 28.7 | 2 | 50.6 | 2.801715 | 38.2 | 52.5 | 0.1068607 | 152.7403 | 0.15
| 28.7 | 2 | 50.6 | 2.801715 | 38.2 | 52.5 | 0.1068607 | 188.1198 | 0.16
| 28.7 | 2 | 50.6 | 2.801715 | 38.2 | 52.5 | 0.1068607 | 223.6586 | 0.22
| 28.7 | 2 | 50.6 | 2.801715 | 38.2 | 52.5 | 0.1068607 | 257.0962 | 0.26
Viga 15-6-9-5 - Clark (1956) | 28.7 | 2 | 50.6 | 2.524448 | 38.2 | 52.5 | 0.1080911 | 190.9605 | 0.17
| 28.7 | 2 | 50.6 | 2.524448 | 38.2 | 52.5 | 0.1080911 | 226.3534 | 0.2
| 28.7 | 2 | 50.6 | 2.524448 | 38.2 | 52.5 | 0.1080911 | 258.6886 | 0.24
Viga 15-6-10-1 - Clark (1956) | 32.3 | 1 | 60 | 2.538218 | 38.3 | 54.4 | 0.06244954 | 135.9237 | 0.17
| 32.3 | 1 | 60 | 2.538218 | 38.3 | 54.4 | 0.06244954 | 177.8365 | 0.23
| 32.3 | 1 | 60 | 2.538218 | 38.3 | 54.4 | 0.06244954 | 217.0001 | 0.27
| 32.3 | 1 | 60 | 2.538218 | 38.3 | 54.4 | 0.06244954 | 244.9741 | 0.31
| 32.3 | 1 | 60 | 2.538218 | 38.3 | 54.4 | 0.06244954 | 251.4168 | 0.35
Viga 15-6-10-2 - Clark (1956) | 32.3 | 1 | 60 | 2.81087 | 38.3 | 54.4 | 0.06187606 | 132.029 | 0.19
| 32.3 | 1 | 60 | 2.81087 | 38.3 | 54.4 | 0.06187606 | 173.9959 | 0.24
| 32.3 | 1 | 60 | 2.81087 | 38.3 | 54.4 | 0.06187606 | 213.4679 | 0.29
| 32.3 | 1 | 60 | 2.81087 | 38.3 | 54.4 | 0.06187606 | 241.6622 | 0.36
| 32.3 | 1 | 60 | 2.81087 | 38.3 | 54.4 | 0.06187606 | 249.0266 | 0.42
Viga 23-6-9-1 - Clark (1956) | 28.7 | 2 | 50.6 | 2.576579 | 38 | 52.3 | 0.06557048 | 149.0814 | 0.18
| 28.7 | 2 | 50.6 | 2.576579 | 38 | 52.3 | 0.06557048 | 189.3196 | 0.22
| 28.7 | 2 | 50.6 | 2.576579 | 38 | 52.3 | 0.06557048 | 220.9884 | 0.27
| 28.7 | 2 | 50.6 | 2.576579 | 38 | 52.3 | 0.06557048 | 251.9276 | 0.32
Viga 23-6-9-2 - Clark (1956) | 28.7 | 2 | 50.6 | 2.576579 | 38 | 52.3 | 0.06557048 | 189.3196 | 0.16
| 28.7 | 2 | 50.6 | 2.576579 | 38 | 52.3 | 0.06557048 | 220.9884 | 0.19
| 28.7 | 2 | 50.6 | 2.576579 | 38 | 52.3 | 0.06557048 | 251.9276 | 0.22
Viga 23-6-11-2 - Clark (1956) | 35.8 | 2 | 36.4 | 2.547836 | 38 | 55.9 | 0.1124435 | 159.9783 | 0.17
Viga 23-6-11-3 - Clark (1956) | 35.8 | 2 | 36.4 | 2.756373 | 38 | 55.9 | 0.1114101 | 118.0137 | 0.19
| 35.8 | 2 | 36.4 | 2.756373 | 38 | 55.9 | 0.1114101 | 157.8638 | 0.25